## 工作表1
Specimen 1 | Strain | Stress (MPa) | Specimen 2 | Strain | Stress (MPa) | Specimen 3 | Strain | Stress (MPa)
| 6.5029e-06 | 0.0001881 |  | 7.9873e-07 | 0.00047811 |  | 1.8536e-06 | 0.0019108
| 6.6536e-06 | 0.00028215 |  | 3.6923e-07 | 0.00057373 |  | 2.0043e-06 | 0.001958
| 6.9399e-06 | 0.0003762 |  | 9.0422e-08 | 0.00074107 |  | 2.2228e-06 | 0.0018872
| 6.842e-06 | 0.00030567 |  | 1.507e-08 | 0.00066936 |  | 2.1475e-06 | 0.0019344
| 6.7515e-06 | 0.0003762 |  | 1.9592e-07 | 0.00088451 |  | 2.1852e-06 | 0.0021231
| 7.0605e-06 | 0.00065836 |  | 6.4049e-07 | 0.00098013 |  | 1.3789e-06 | 0.0019108
| 7.2413e-06 | 0.00042323 |  | 2.8634e-07 | 0.00059764 |  | 1.6652e-06 | 0.0018636
| 7.0228e-06 | 0.00023513 |  | 4.1444e-07 | 0.00071717 |  | 1.6502e-06 | 0.0018872
| 7.0982e-06 | 0.0005643 |  | 3.1648e-07 | 0.00071717 |  | 1.8084e-06 | 0.0019108
| 6.9173e-06 | 0.00014108 |  | 2.4113e-07 | 0.00071717 |  | 1.8762e-06 | 0.0018165
| 6.8344e-06 | 0.00077592 |  | 1.9592e-07 | 0.0010518 |  | 1.9968e-06 | 0.0018636
| 6.6536e-06 | 0.00051728 |  | 1.9592e-07 | 0.00090841 |  | 1.6652e-06 | 0.0018165
| 6.8118e-06 | 0.00042323 |  | 4.5965e-07 | 0.00090841 |  | 1.9742e-06 | 0.0019344
| 6.6536e-06 | 0.00032918 |  | 7.8366e-07 | 0.00078888 |  | 1.8385e-06 | 0.0022175
| 6.5179e-06 | 0.00011756 |  | 6.1789e-07 | 0.00095622 |  | 1.8461e-06 | 0.002076
| 6.5933e-06 | 0.00021161 |  | 9.0422e-08 | 0.00069326 |  | 2.3208e-06 | 0.0018872
| 6.8872e-06 | 0.00058782 |  | 2.4866e-07 | 0.00095622 |  | 2.3585e-06 | 0.0020288
| 7.0077e-06 | 0.00030567 |  | 3.4662e-07 | 0.00076498 |  | 2.2831e-06 | 0.001958
| 6.9248e-06 | 0.0001881 |  | 5.35e-07 | 0.00088451 |  | 2.1023e-06 | 0.0019816
| 6.9098e-06 | 0.00014108 |  | 5.4253e-07 | 0.00095622 |  | 1.718e-06 | 0.002076
| 7.0379e-06 | 2.3513e-05 |  | 2.1852e-07 | 0.00088451 |  | 2.0495e-06 | 0.0019816
| 6.8721e-06 | 0.00011756 |  | 4.4458e-07 | 0.00093232 |  | 2.1776e-06 | 0.0020996
| 6.8118e-06 | 9.4051e-05 |  | 7.0077e-07 | 0.00093232 |  | 2.1324e-06 | 0.0022411
| 6.631e-06 | 0.0001881 |  | 9.6451e-07 | 0.00088451 |  | 2.366e-06 | 0.0020524
| 6.6837e-06 | 2.3513e-05 |  | 4.8979e-07 | 0.00066936 |  | 2.2153e-06 | 0.0020052
| 6.6762e-06 | 9.4051e-05 |  | 5.35e-07 | 0.00081279 |  | 2.2228e-06 | 0.002076
| 6.6837e-06 | 4.7025e-05 |  | 6.2542e-07 | 0.00090841 |  | 2.1852e-06 | 0.0017929
| 6.7967e-06 | 0.00021161 |  | 1.281e-07 | 0.0010518 |  | 2.2756e-06 | 0.0019816
| 6.9475e-06 | 0.00030567 |  | 3.9937e-07 | 0.00095622 |  | 2.1098e-06 | 0.002076
| 7.1358e-06 | 0.0003762 |  | 3.4662e-07 | 0.0010997 |  | 2.0194e-06 | 0.0019816
| 7.181e-06 | 0.00039972 |  | 5.8775e-07 | 0.0010997 |  | 2.2756e-06 | 0.0020052
| 7.0228e-06 | 0.00070538 |  | 5.5007e-07 | 0.00076498 |  | 2.1776e-06 | 0.0018872
| 6.6913e-06 | 0.00047025 |  | 5.35e-07 | 0.00071717 |  | 2.2907e-06 | 0.0020288
| 6.9399e-06 | 0.00075241 |  | 5.1239e-07 | 0.00093232 |  | 2.0043e-06 | 0.001958
| 7.0153e-06 | 0.00028215 |  | 5.4253e-07 | 0.00081279 |  | 2.0571e-06 | 0.001958
| 6.9475e-06 | 0.00032918 |  | 2.3359e-07 | 0.00062154 |  | 1.9516e-06 | 0.001958
| 7.2941e-06 | 0.00028215 |  | 3.6923e-07 | 0.00066936 |  | 2.1324e-06 | 0.0017929
| 7.166e-06 | 0.00035269 |  | 2.1099e-07 | 0.00064545 |  | 2.2756e-06 | 0.0016749
| 7.2564e-06 | 0.00025864 |  | 3.3908e-07 | 0.00047811 |  | 2.0345e-06 | 0.0016277
| 7.181e-06 | 0.00051728 |  | 7.7613e-07 | 0.00064545 |  | 2.1927e-06 | 0.0017221
| 7.279e-06 | 0.00047025 |  | 7.3845e-07 | 0.00074107 |  | 2.2681e-06 | 0.0016985
| 6.9248e-06 | 0.00028215 |  | 4.5211e-07 | 0.00074107 |  | 2.1098e-06 | 0.001557
| 7.0303e-06 | 0.00014108 |  | 6.7063e-07 | 0.0010279 |  | 2.0345e-06 | 0.0017457
| 7.0831e-06 | 0.0001881 |  | 7.8366e-07 | 0.00093232 |  | 2.1174e-06 | 0.0018872
| 7.0153e-06 | 0.00032918 |  | 9.7958e-07 | 0.00095622 |  | 1.8536e-06 | 0.0018872
| 7.166e-06 | 0.00030567 |  | 8.138e-07 | 0.00064545 |  | 1.5597e-06 | 0.0017929
| 7.0228e-06 | 0.00011756 |  | 3.4662e-07 | 0.00074107 |  | 1.3337e-06 | 0.0018165
| 7.1358e-06 | 0.00035269 |  | 6.7817e-08 | 0.00078888 |  | 1.5296e-06 | 0.0017457
| 7.1961e-06 | 0.00011756 |  | 1.9592e-07 | 0.00098013 |  | 1.8385e-06 | 0.0018636
| 7.3242e-06 | 9.4051e-05 |  | 2.8634e-07 | 0.00090841 |  | 2.1324e-06 | 0.0018636
| 7.1057e-06 | 9.4051e-05 |  | 2.4866e-07 | 0.0010518 |  | 1.8536e-06 | 0.0018165
| 6.9173e-06 | 0.00014108 |  | 8.2887e-08 | 0.0010279 |  | 1.7933e-06 | 0.0018401
| 6.8947e-06 | 0.00021161 |  | 2.8634e-07 | 0.0010279 |  | 1.9742e-06 | 0.0019344
| 7.3167e-06 | 0.00021161 |  | 3.7676e-07 | 0.00095622 |  | 1.9064e-06 | 0.0019344
| 7.2187e-06 | 0.00030567 |  | 3.5415e-07 | 0.00098013 |  | 1.8612e-06 | 0.0018401
| 7.0454e-06 | 0.0001881 |  | 3.6923e-07 | 0.00078888 |  | 2.4564e-06 | 0.0019108
| 7.377e-06 | 0.00016459 |  | 2.4866e-07 | 0.00078888 |  | 2.4866e-06 | 0.0017457
| 7.6784e-06 | 0.00030567 |  | 1.3563e-07 | 0.00069326 |  | 2.3133e-06 | 0.0015098
| 7.6181e-06 | 0.0001881 |  | 3.0141e-08 | 0.00064545 |  | 2.2605e-06 | 0.0017221
| 7.3694e-06 | 0.0003762 |  | 1.507e-08 | 0.00057373 |  | 1.8687e-06 | 0.0018165
| 7.0982e-06 | 0.00051728 |  | 3.2401e-07 | 0.00062154 |  | 2.0194e-06 | 0.0018401
| 7.2564e-06 | 0.00047025 |  | 3.6923e-07 | 0.00062154 |  | 2.14e-06 | 0.0017221
| 7.1961e-06 | 0.0003762 |  | 4.3704e-07 | 0.00064545 |  | 2.5845e-06 | 0.0017693
| 7.2338e-06 | 0.0003762 |  | 2.562e-07 | 0.00059764 |  | 2.5695e-06 | 0.0017457
| 7.3468e-06 | 0.00035269 |  | 4.7472e-07 | 0.00054983 |  | 2.6373e-06 | 0.0019344
| 7.2263e-06 | 0.0001881 |  | 4.9732e-07 | 0.00047811 |  | 2.464e-06 | 0.0018401
| 7.166e-06 | 0.00023513 |  | 7.0077e-07 | 0.00057373 |  | 2.5393e-06 | 0.0018401
| 7.4523e-06 | 0.00016459 |  | 6.3296e-07 | 0.00064545 |  | 2.5469e-06 | 0.0017929
| 7.0755e-06 | 0.00014108 |  | 4.5211e-07 | 0.00064545 |  | 2.6147e-06 | 0.0017221
| 7.0002e-06 | 9.4051e-05 |  | 4.9732e-07 | 0.00098013 |  | 2.253e-06 | 0.0017929
| 7.3091e-06 | 0.00021161 |  | 5.7268e-07 | 0.00074107 |  | 2.3057e-06 | 0.0018401
| 7.3544e-06 | 0.00016459 |  | 5.5007e-07 | 0.00069326 |  | 2.6297e-06 | 0.0016985
| 7.2715e-06 | 0.00016459 |  | 5.7268e-07 | 0.00062154 |  | 2.5619e-06 | 0.0016985
| 7.1584e-06 | 0.00014108 |  | 4.1444e-07 | 0.00069326 |  | 2.5695e-06 | 0.0017221
| 7.3393e-06 | 7.0538e-05 |  | 3.9183e-07 | 0.00059764 |  | 2.464e-06 | 0.0017221
| 7.3167e-06 | 0.00014108 |  | 3.843e-07 | 0.00057373 |  | 2.5845e-06 | 0.0017929
| 6.9098e-06 | 7.0538e-05 |  | 2.6373e-07 | 0.0008606 |  | 2.4263e-06 | 0.0018401
| 6.7515e-06 | 2.3513e-05 |  | 1.1303e-07 | 0.00076498 |  | 2.4338e-06 | 0.0016749
| 7.181e-06 | 9.4051e-05 |  | 1.507e-08 | 0.00093232 |  | 2.2681e-06 | 0.0017693
| 7.3694e-06 | 0.00016459 |  | 3.3908e-07 | 0.00064545 |  | 2.4564e-06 | 0.0018401
| 6.857e-06 | 4.7025e-05 |  | 2.4866e-07 | 0.00066936 |  | 2.6976e-06 | 0.0016749
| 7.2413e-06 | 0 |  | 2.788e-07 | 0.00069326 |  | 2.4715e-06 | 0.0016042
| 7.377e-06 | 9.4051e-05 |  | 2.2606e-07 | 0.00066936 |  | 2.7352e-06 | 0.0018872
| 7.4297e-06 | 0.00011756 |  | 2.4866e-07 | 0.00064545 |  | 2.3208e-06 | 0.0017221
| 6.9927e-06 | 9.4051e-05 |  | 2.4866e-07 | 0.00062154 |  | 2.2228e-06 | 0.0017929
| 7.0831e-06 | 0 |  | 9.7958e-08 | 0.00066936 |  | 2.0797e-06 | 0.0018401
| 7.1961e-06 | 7.0538e-05 |  | 1.8838e-07 | 0.00088451 |  | 2.0119e-06 | 0.0018165
| 7.0605e-06 | 2.3513e-05 |  | 2.8634e-07 | 0.00098013 |  | 2.0043e-06 | 0.0018401
| 6.9173e-06 | 7.0538e-05 |  | 3.0141e-07 | 0.00088451 |  | 2.1776e-06 | 0.0017693
| 6.9098e-06 | 7.0538e-05 |  | 4.4458e-07 | 0.00078888 |  | 2.1626e-06 | 0.0016749
| 7.1057e-06 | 9.4051e-05 |  | 2.9387e-07 | 0.00083669 |  | 2.2756e-06 | 0.0017221
| 7.3091e-06 | 0.00016459 |  | 4.6718e-07 | 0.00098013 |  | 1.7481e-06 | 0.0014154
| 6.8646e-06 | 0.00016459 |  | 2.7127e-07 | 0.00064545 |  | 2.0797e-06 | 0.0016513
| 7.1057e-06 | 0.00011756 |  | 1.4317e-07 | 0.00076498 |  | 2.2228e-06 | 0.0016042
| 7.377e-06 | 0.00035269 |  | 8.2887e-08 | 0.00064545 |  | 2.0646e-06 | 0.0017457
| 7.2036e-06 | 0.00025864 |  | 4.9732e-07 | 0.00066936 |  | 1.8235e-06 | 0.0016513
| 6.9475e-06 | 0.00011756 |  | 5.5007e-07 | 0.00083669 |  | 1.8536e-06 | 0.0018165
| 7.1283e-06 | 0 |  | 7.5352e-07 | 0.0010279 |  | 1.9742e-06 | 0.0019344
| 6.7741e-06 | 2.3513e-05 |  | 6.631e-07 | 0.00095622 |  | 1.9214e-06 | 0.001958
| 6.9248e-06 | 2.3513e-05 |  | 4.9732e-07 | 0.0008606 |  | 2.0571e-06 | 0.0020288
| 7.0002e-06 | 4.7025e-05 |  | 3.0141e-07 | 0.0008606 |  | 2.042e-06 | 0.0019816
| 7.0831e-06 | 0.00011756 |  | 3.9937e-07 | 0.00081279 |  | 2.2681e-06 | 0.0018401
| 7.3393e-06 | 0.00021161 |  | 4.069e-07 | 0.00069326 |  | 1.9817e-06 | 0.0020996
| 7.1509e-06 | 2.3513e-05 |  | 3.0894e-07 | 0.00064545 |  | 2.2228e-06 | 0.002076
| 7.4749e-06 | 0.00016459 |  | 3.3908e-07 | 0.00076498 |  | 2.0345e-06 | 0.0019108
| 7.6859e-06 | 0.00023513 |  | 2.788e-07 | 0.00090841 |  | 2.1927e-06 | 0.002076
| 7.5804e-06 | 0.00061133 |  | 4.2197e-07 | 0.00088451 |  | 2.3359e-06 | 0.0019344
| 7.6708e-06 | 0.0028215 |  | 7.7613e-07 | 0.0010279 |  | 2.675e-06 | 0.0018872
| 7.8065e-06 | 0.0032448 |  | 8.6655e-07 | 0.001267 |  | 2.4188e-06 | 0.0018165
| 7.7311e-06 | 0.0033388 |  | 9.6451e-07 | 0.00098013 |  | 2.5016e-06 | 0.0018401
| 7.7311e-06 | 0.0034799 |  | 8.4394e-07 | 0.00095622 |  | 2.4037e-06 | 0.0018165
| 7.7462e-06 | 0.0035034 |  | 7.5352e-07 | 0.001004 |  | 2.14e-06 | 0.0017693
| 7.8667e-06 | 0.0033623 |  | 8.5148e-07 | 0.00081279 |  | 2.5092e-06 | 0.0019108
| 7.7085e-06 | 0.0033623 |  | 8.8162e-07 | 0.00038249 |  | 2.7202e-06 | 0.0022175
| 7.4523e-06 | 0.0034564 |  | 1.07e-06 | 0.0011953 |  | 2.7352e-06 | 0.0021231
| 7.377e-06 | 0.0035269 |  | 1.4091e-06 | 0.0015539 |  | 2.5845e-06 | 0.002359
| 7.7236e-06 | 0.0035974 |  | 9.7958e-07 | 0.0020798 |  | 2.7277e-06 | 0.002359
| 7.7914e-06 | 0.0036915 |  | 8.5901e-07 | 0.0027013 |  | 2.6147e-06 | 0.001958
| 7.7989e-06 | 0.0039031 |  | 1.1077e-06 | 0.0092036 |  | 2.6599e-06 | 0.001958
| 7.8517e-06 | 0.0051493 |  | 3.3155e-07 | 0.051493 |  | 2.6674e-06 | 0.0019344
| 7.6558e-06 | 0.010393 |  | 8.3339e-06 | 0.27611 |  | 2.675e-06 | 0.0019108
| 8.3565e-06 | 0.021937 |  | 1.501e-05 | 0.4412 |  | 2.7352e-06 | 0.0019816
| 9.2382e-06 | 0.04284 |  | 1.5816e-05 | 0.45815 |  | 2.8106e-06 | 0.0020524
| 1.1167e-05 | 0.093322 |  | 1.5801e-05 | 0.44665 |  | 2.6297e-06 | 0.0020996
| 1.3963e-05 | 0.16224 |  | 1.5553e-05 | 0.43157 |  | 2.4414e-06 | 0.0022175
| 1.5703e-05 | 0.20449 |  | 1.5575e-05 | 0.41653 |  | 2.4414e-06 | 0.0018636
| 1.6434e-05 | 0.22088 |  | 1.5101e-05 | 0.40142 |  | 2.4338e-06 | 2.359e-05
| 1.6306e-05 | 0.22377 |  | 1.4829e-05 | 0.38801 |  | 2.7578e-06 | 0.0012031
| 1.6291e-05 | 0.22125 |  | 1.4859e-05 | 0.37539 |  | 2.3585e-06 | 0.0012267
| 1.663e-05 | 0.21737 |  | 1.4204e-05 | 0.36284 |  | 2.8784e-06 | 0.010356
| 1.6155e-05 | 0.21293 |  | 1.4038e-05 | 0.35158 |  | 1.3699e-05 | 0.28648
| 1.6668e-05 | 0.20792 |  | 1.3774e-05 | 0.34073 |  | 3.2484e-05 | 0.7461
| 1.6721e-05 | 0.20277 |  | 1.3563e-05 | 0.32999 |  | 3.5528e-05 | 0.80689
| 1.6547e-05 | 0.19835 |  | 1.3013e-05 | 0.31947 |  | 3.4662e-05 | 0.77264
| 1.6562e-05 | 0.19403 |  | 1.2832e-05 | 0.30965 |  | 3.3946e-05 | 0.7327
| 1.6585e-05 | 0.19005 |  | 1.2704e-05 | 0.30025 |  | 3.3351e-05 | 0.69913
| 1.663e-05 | 0.18596 |  | 1.2659e-05 | 0.29134 |  | 3.2416e-05 | 0.6708
| 1.6382e-05 | 0.18173 |  | 1.223e-05 | 0.2828 |  | 3.1753e-05 | 0.6401
| 1.599e-05 | 0.1779 |  | 1.2102e-05 | 0.27441 |  | 3.0533e-05 | 0.6125
| 1.608e-05 | 0.17397 |  | 1.1958e-05 | 0.26643 |  | 2.9998e-05 | 0.58731
| 1.6012e-05 | 0.17068 |  | 1.1898e-05 | 0.25952 |  | 2.9244e-05 | 0.56214
| 1.6133e-05 | 0.16755 |  | 1.0971e-05 | 0.25259 |  | 2.8423e-05 | 0.54112
| 1.6065e-05 | 0.16464 |  | 1.1114e-05 | 0.24539 |  | 2.7903e-05 | 0.51942
| 1.6284e-05 | 0.1616 |  | 1.1167e-05 | 0.23855 |  | 2.7458e-05 | 0.5017
| 1.6065e-05 | 0.15899 |  | 1.0662e-05 | 0.23258 |  | 2.6569e-05 | 0.48278
| 1.6042e-05 | 0.15674 |  | 1.0617e-05 | 0.22655 |  | 2.5687e-05 | 0.46568
| 1.5605e-05 | 0.15391 |  | 1.0753e-05 | 0.22089 |  | 2.5198e-05 | 0.44935
| 1.5862e-05 | 0.15154 |  | 1.0444e-05 | 0.21532 |  | 2.4452e-05 | 0.43152
| 1.5816e-05 | 0.14963 |  | 1.0308e-05 | 0.21027 |  | 2.3969e-05 | 0.4168
| 1.5681e-05 | 0.14778 |  | 9.9917e-06 | 0.20537 |  | 2.3555e-05 | 0.40309
| 1.5613e-05 | 0.14561 |  | 1.018e-05 | 0.2048 |  | 2.2711e-05 | 0.3887
| 1.5357e-05 | 0.14383 |  | 1.1612e-05 | 0.28182 |  | 2.2221e-05 | 0.37643
| 1.5108e-05 | 0.14188 |  | 1.3556e-05 | 0.36561 |  | 2.1686e-05 | 0.36657
| 1.5417e-05 | 0.14004 |  | 1.4038e-05 | 0.37331 |  | 2.143e-05 | 0.35763
| 1.5394e-05 | 0.13835 |  | 1.4362e-05 | 0.3686 |  | 2.1513e-05 | 0.34782
| 1.5515e-05 | 0.13687 |  | 1.3933e-05 | 0.36293 |  | 2.1302e-05 | 0.33539
| 1.5394e-05 | 0.13534 |  | 1.3925e-05 | 0.35631 |  | 2.0443e-05 | 0.32637
| 1.5108e-05 | 0.13386 |  | 1.3691e-05 | 0.34912 |  | 2.0375e-05 | 0.31786
| 1.4935e-05 | 0.13273 |  | 1.3224e-05 | 0.34386 |  | 1.99e-05 | 0.30925
| 1.5146e-05 | 0.1312 |  | 1.3435e-05 | 0.338 |  | 1.975e-05 | 0.30156
| 1.5304e-05 | 0.13005 |  | 1.3269e-05 | 0.33559 |  | 1.9313e-05 | 0.29483
| 1.5477e-05 | 0.12897 |  | 1.3413e-05 | 0.33382 |  | 1.9019e-05 | 0.28736
| 1.5937e-05 | 0.12821 |  | 1.3458e-05 | 0.33126 |  | 1.9102e-05 | 0.2799
| 1.5485e-05 | 0.1273 |  | 1.3315e-05 | 0.32729 |  | 1.8672e-05 | 0.27429
| 1.5296e-05 | 0.12589 |  | 1.3089e-05 | 0.32368 |  | 1.8341e-05 | 0.26888
| 1.5214e-05 | 0.12495 |  | 1.3232e-05 | 0.32244 |  | 1.7745e-05 | 0.26301
| 1.5349e-05 | 0.12419 |  | 1.3126e-05 | 0.32177 |  | 1.7406e-05 | 0.25874
| 1.5236e-05 | 0.12347 |  | 1.3089e-05 | 0.31854 |  | 1.7256e-05 | 0.25334
| 1.5281e-05 | 0.12309 |  | 1.3104e-05 | 0.31321 |  | 1.7218e-05 | 0.24723
| 1.5093e-05 | 0.12196 |  | 1.2516e-05 | 0.31087 |  | 1.6796e-05 | 0.24244
| 1.4988e-05 | 0.12147 |  | 1.2252e-05 | 0.31041 |  | 1.6479e-05 | 0.23803
| 1.4799e-05 | 0.12074 |  | 1.2554e-05 | 0.30943 |  | 1.6479e-05 | 0.23435
| 1.4739e-05 | 0.11996 |  | 1.2561e-05 | 0.31065 |  | 1.6464e-05 | 0.22824
| 1.4731e-05 | 0.11937 |  | 1.232e-05 | 0.309 |  | 1.6065e-05 | 0.2243
| 1.5003e-05 | 0.11909 |  | 1.226e-05 | 0.30508 |  | 1.5801e-05 | 0.22194
| 1.4754e-05 | 0.11841 |  | 1.2478e-05 | 0.30224 |  | 1.5718e-05 | 0.21783
| 1.4724e-05 | 0.11799 |  | 1.2697e-05 | 0.30343 |  | 1.5304e-05 | 0.21425
| 1.5033e-05 | 0.11756 |  | 1.2501e-05 | 0.30353 |  | 1.504e-05 | 0.2101
| 1.5018e-05 | 0.11721 |  | 1.2313e-05 | 0.30042 |  | 1.4927e-05 | 0.20757
| 1.4852e-05 | 0.11651 |  | 1.2395e-05 | 0.29825 |  | 1.4957e-05 | 0.20368
| 1.5296e-05 | 0.11618 |  | 1.2621e-05 | 0.2977 |  | 1.4618e-05 | 0.19967
| 1.5274e-05 | 0.11575 |  | 1.2546e-05 | 0.29605 |  | 1.4694e-05 | 0.19365
| 1.5357e-05 | 0.11531 |  | 1.2599e-05 | 0.2948 |  | 1.4927e-05 | 0.1995
| 1.5048e-05 | 0.11491 |  | 1.2162e-05 | 0.29256 |  | 1.5387e-05 | 0.2217
| 1.501e-05 | 0.11467 |  | 1.2493e-05 | 0.29241 |  | 1.6216e-05 | 0.24673
| 1.4897e-05 | 0.11439 |  | 1.2403e-05 | 0.29088 |  | 1.6728e-05 | 0.26716
| 1.5101e-05 | 0.11352 |  | 1.2734e-05 | 0.28777 |  | 1.7195e-05 | 0.28818
| 1.4942e-05 | 0.11303 |  | 1.287e-05 | 0.28687 |  | 1.8047e-05 | 0.30762
| 1.5191e-05 | 0.11281 |  | 1.2795e-05 | 0.28895 |  | 1.8529e-05 | 0.32892
| 1.5055e-05 | 0.11253 |  | 1.2433e-05 | 0.28911 |  | 1.8989e-05 | 0.35306
| 1.5101e-05 | 0.11239 |  | 1.2162e-05 | 0.28732 |  | 1.9689e-05 | 0.37433
| 1.5259e-05 | 0.11211 |  | 1.1913e-05 | 0.28543 |  | 2.0609e-05 | 0.39557
| 1.5319e-05 | 0.11248 |  | 1.2011e-05 | 0.28354 |  | 2.1242e-05 | 0.41982
| 1.5417e-05 | 0.11256 |  | 1.1762e-05 | 0.28194 |  | 2.186e-05 | 0.44345
| 1.5372e-05 | 0.11227 |  | 1.2215e-05 | 0.28048 |  | 2.2282e-05 | 0.46466
| 1.4852e-05 | 0.11201 |  | 1.2199e-05 | 0.28022 |  | 2.2877e-05 | 0.48825
| 1.4739e-05 | 0.1115 |  | 1.1966e-05 | 0.27948 |  | 2.3962e-05 | 0.513
| 1.5146e-05 | 0.11126 |  | 1.2614e-05 | 0.28013 |  | 2.5055e-05 | 0.53716
| 1.5259e-05 | 0.11157 |  | 1.2433e-05 | 0.28218 |  | 2.5936e-05 | 0.55829
| 1.5462e-05 | 0.14884 |  | 1.2252e-05 | 0.28056 |  | 2.6818e-05 | 0.58247
| 1.6984e-05 | 0.22532 |  | 1.226e-05 | 0.27828 |  | 2.7963e-05 | 0.60524
| 1.7934e-05 | 0.23767 |  | 1.2011e-05 | 0.27673 |  | 2.9063e-05 | 0.63225
| 1.7685e-05 | 0.23301 |  | 1.2471e-05 | 0.28158 |  | 2.9772e-05 | 0.65615
| 1.7203e-05 | 0.22718 |  | 1.223e-05 | 0.29581 |  | 3.0713e-05 | 0.68125
| 1.7105e-05 | 0.22102 |  | 1.235e-05 | 0.32423 |  | 3.2183e-05 | 0.70623
| 1.7007e-05 | 0.21516 |  | 1.3435e-05 | 0.3511 |  | 3.2755e-05 | 0.73333
| 1.7248e-05 | 0.20943 |  | 1.4272e-05 | 0.37443 |  | 3.4044e-05 | 0.75919
| 1.7112e-05 | 0.20581 |  | 1.452e-05 | 0.39786 |  | 3.4918e-05 | 0.78252
| 1.7097e-05 | 0.20355 |  | 1.5372e-05 | 0.42461 |  | 3.6131e-05 | 0.8071
| 1.6932e-05 | 0.19979 |  | 1.596e-05 | 0.44522 |  | 3.7329e-05 | 0.83281
| 1.6834e-05 | 0.19755 |  | 1.6638e-05 | 0.46422 |  | 3.8136e-05 | 0.85744
| 1.6992e-05 | 0.19534 |  | 1.7489e-05 | 0.48488 |  | 3.9379e-05 | 0.88318
| 1.6819e-05 | 0.19236 |  | 1.8378e-05 | 0.50498 |  | 4.0321e-05 | 0.90816
| 1.6932e-05 | 0.18944 |  | 1.9448e-05 | 0.52446 |  | 4.1225e-05 | 0.93192
| 1.7271e-05 | 0.18761 |  | 1.9825e-05 | 0.54349 |  | 4.2574e-05 | 0.95737
| 1.7022e-05 | 0.18693 |  | 2.0616e-05 | 0.56223 |  | 4.3704e-05 | 0.98042
| 1.6713e-05 | 0.1846 |  | 2.1453e-05 | 0.57765 |  | 4.4367e-05 | 1.0042
| 1.6638e-05 | 0.18239 |  | 2.2342e-05 | 0.59635 |  | 4.5799e-05 | 1.03
| 1.6811e-05 | 0.18011 |  | 2.2922e-05 | 0.61695 |  | 4.7133e-05 | 1.0565
| 1.6909e-05 | 0.17867 |  | 2.3856e-05 | 0.63519 |  | 4.8135e-05 | 1.0786
| 1.6653e-05 | 0.17848 |  | 2.4595e-05 | 0.65422 |  | 4.9378e-05 | 1.1036
| 1.6449e-05 | 0.17611 |  | 2.5296e-05 | 0.67242 |  | 5.0486e-05 | 1.1285
| 1.6871e-05 | 0.17468 |  | 2.577e-05 | 0.69166 |  | 5.142e-05 | 1.1567
| 1.6826e-05 | 0.17557 |  | 2.6366e-05 | 0.71011 |  | 5.2679e-05 | 1.1856
| 1.6788e-05 | 0.17345 |  | 2.727e-05 | 0.72912 |  | 5.3771e-05 | 1.2106
| 1.7082e-05 | 0.1708 |  | 2.7895e-05 | 0.74867 |  | 5.5052e-05 | 1.2368
| 1.6826e-05 | 0.17035 |  | 2.8732e-05 | 0.77048 |  | 5.6258e-05 | 1.2633
| 1.7075e-05 | 0.16812 |  | 3.0171e-05 | 0.79204 |  | 5.7561e-05 | 1.2907
| 1.6886e-05 | 0.16678 |  | 3.1007e-05 | 0.81219 |  | 5.8548e-05 | 1.3174
| 1.6721e-05 | 0.16631 |  | 3.1542e-05 | 0.83158 |  | 5.9769e-05 | 1.3435
| 1.6894e-05 | 0.16473 |  | 3.1942e-05 | 0.85269 |  | 6.0809e-05 | 1.3728
| 1.663e-05 | 0.16271 |  | 3.3245e-05 | 0.87286 |  | 6.1864e-05 | 1.4018
| 1.6434e-05 | 0.16341 |  | 3.4127e-05 | 0.89163 |  | 6.3379e-05 | 1.4302
| 1.6268e-05 | 0.16257 |  | 3.5137e-05 | 0.9113 |  | 6.472e-05 | 1.4581
| 1.6118e-05 | 0.16198 |  | 3.6011e-05 | 0.93485 |  | 6.6114e-05 | 1.4873
| 1.6623e-05 | 0.16247 |  | 3.6892e-05 | 0.9573 |  | 6.7606e-05 | 1.5162
| 1.6954e-05 | 0.16066 |  | 3.7254e-05 | 0.97802 |  | 6.8947e-05 | 1.5471
| 1.6284e-05 | 0.15937 |  | 3.8603e-05 | 1.0004 |  | 7.0567e-05 | 1.5771
| 1.6133e-05 | 0.15899 |  | 3.959e-05 | 1.0224 |  | 7.1886e-05 | 1.6082
| 1.6397e-05 | 0.15695 |  | 4.0019e-05 | 1.0441 |  | 7.3318e-05 | 1.6373
| 1.6457e-05 | 0.15509 |  | 4.1022e-05 | 1.0677 |  | 7.4568e-05 | 1.6664
| 1.6525e-05 | 0.15476 |  | 4.2303e-05 | 1.0896 |  | 7.5857e-05 | 1.698
| 1.6721e-05 | 0.15495 |  | 4.3169e-05 | 1.1141 |  | 7.6754e-05 | 1.7276
| 1.6675e-05 | 0.1549 |  | 4.451e-05 | 1.1396 |  | 7.8125e-05 | 1.7582
| 1.6638e-05 | 0.15474 |  | 4.5618e-05 | 1.1636 |  | 7.9677e-05 | 1.7895
| 1.6932e-05 | 0.15462 |  | 4.662e-05 | 1.1868 |  | 8.1124e-05 | 1.822
| 1.6954e-05 | 0.15507 |  | 4.7668e-05 | 1.2105 |  | 8.248e-05 | 1.8547
| 1.6849e-05 | 0.15471 |  | 4.8625e-05 | 1.2351 |  | 8.4206e-05 | 1.8866
| 1.6886e-05 | 0.15337 |  | 4.9529e-05 | 1.2577 |  | 8.5479e-05 | 1.9166
| 1.6886e-05 | 0.15375 |  | 5.0614e-05 | 1.2825 |  | 8.7077e-05 | 1.9482
| 1.6743e-05 | 0.15664 |  | 5.133e-05 | 1.309 |  | 8.8682e-05 | 1.982
| 1.669e-05 | 0.1596 |  | 5.2844e-05 | 1.3333 |  | 9.0144e-05 | 2.0156
| 1.6585e-05 | 0.16598 |  | 5.3907e-05 | 1.358 |  | 9.1651e-05 | 2.0502
| 1.6894e-05 | 0.18171 |  | 5.4969e-05 | 1.3826 |  | 9.3391e-05 | 2.087
| 1.6947e-05 | 0.20059 |  | 5.5843e-05 | 1.41 |  | 9.5072e-05 | 2.126
| 1.7248e-05 | 0.21763 |  | 5.7283e-05 | 1.4344 |  | 9.6737e-05 | 2.1614
| 1.7738e-05 | 0.23374 |  | 5.8586e-05 | 1.4608 |  | 9.8432e-05 | 2.1962
| 1.8378e-05 | 0.24684 |  | 5.9558e-05 | 1.4895 |  | 0.00010027 | 2.234
| 1.8672e-05 | 0.25909 |  | 6.0862e-05 | 1.518 |  | 0.0001019 | 2.2737
| 1.9539e-05 | 0.26986 |  | 6.1721e-05 | 1.5422 |  | 0.00010348 | 2.3108
| 1.9735e-05 | 0.27959 |  | 6.2957e-05 | 1.5699 |  | 0.00010517 | 2.3495
| 2.0127e-05 | 0.28989 |  | 6.4456e-05 | 1.5997 |  | 0.00010706 | 2.3884
| 2.0458e-05 | 0.29911 |  | 6.5971e-05 | 1.6291 |  | 0.00010893 | 2.428
| 2.0533e-05 | 0.30907 |  | 6.7116e-05 | 1.66 |  | 0.00011038 | 2.467
| 2.137e-05 | 0.319 |  | 6.8631e-05 | 1.6902 |  | 0.00011174 | 2.5027
| 2.1618e-05 | 0.32758 |  | 6.9821e-05 | 1.719 |  | 0.0001138 | 2.5438
| 2.2282e-05 | 0.33741 |  | 7.1434e-05 | 1.7484 |  | 0.00011575 | 2.5798
| 2.2455e-05 | 0.34674 |  | 7.2255e-05 | 1.7786 |  | 0.00011756 | 2.6219
| 2.3095e-05 | 0.35765 |  | 7.3483e-05 | 1.8076 |  | 0.00011948 | 2.6652
| 2.3344e-05 | 0.3688 |  | 7.4998e-05 | 1.8369 |  | 0.00012171 | 2.7027
| 2.3246e-05 | 0.38025 |  | 7.5864e-05 | 1.8673 |  | 0.00012334 | 2.7416
| 2.3932e-05 | 0.39102 |  | 7.7289e-05 | 1.8965 |  | 0.00012515 | 2.7826
| 2.4346e-05 | 0.40242 |  | 7.8622e-05 | 1.9264 |  | 0.00012672 | 2.8261
| 2.5009e-05 | 0.41356 |  | 7.9933e-05 | 1.9547 |  | 0.00012858 | 2.8694
| 2.5469e-05 | 0.4256 |  | 8.1606e-05 | 1.9896 |  | 0.00013098 | 2.915
| 2.6049e-05 | 0.43649 |  | 8.2887e-05 | 2.0172 |  | 0.0001332 | 2.9558
| 2.614e-05 | 0.44782 |  | 8.4002e-05 | 2.0501 |  | 0.00013494 | 2.9952
| 2.678e-05 | 0.45899 |  | 8.5532e-05 | 2.0844 |  | 0.00013686 | 3.0372
| 2.7277e-05 | 0.47032 |  | 8.7024e-05 | 2.1133 |  | 0.00013886 | 3.0832
| 2.7684e-05 | 0.48286 |  | 8.8298e-05 | 2.146 |  | 0.00014083 | 3.1239
| 2.8121e-05 | 0.49513 |  | 8.9624e-05 | 2.1808 |  | 0.00014246 | 3.1642
| 2.8468e-05 | 0.50684 |  | 9.1508e-05 | 2.2132 |  | 0.00014462 | 3.2082
| 2.9078e-05 | 0.51758 |  | 9.2819e-05 | 2.247 |  | 0.00014689 | 3.2529
| 2.9267e-05 | 0.53052 |  | 9.4303e-05 | 2.279 |  | 0.00014899 | 3.2975
| 3.0043e-05 | 0.54251 |  | 9.581e-05 | 2.3119 |  | 0.00015057 | 3.3403
| 3.0261e-05 | 0.55584 |  | 9.7166e-05 | 2.3469 |  | 0.00015265 | 3.382
| 3.0864e-05 | 0.56915 |  | 9.9065e-05 | 2.3834 |  | 0.00015449 | 3.4262
| 3.1693e-05 | 0.58166 |  | 0.00010079 | 2.4188 |  | 0.00015627 | 3.4668
| 3.2371e-05 | 0.59544 |  | 0.00010189 | 2.4539 |  | 0.00015802 | 3.5114
| 3.2997e-05 | 0.60903 |  | 0.0001033 | 2.4903 |  | 0.00016018 | 3.5527
| 3.3502e-05 | 0.62264 |  | 0.00010505 | 2.5239 |  | 0.00016205 | 3.5976
| 3.4074e-05 | 0.63741 |  | 0.00010654 | 2.5599 |  | 0.00016431 | 3.6433
| 3.488e-05 | 0.65147 |  | 0.00010812 | 2.5992 |  | 0.00016617 | 3.6876
| 3.5031e-05 | 0.6636 |  | 0.00010949 | 2.6364 |  | 0.00016838 | 3.7317
| 3.54e-05 | 0.67733 |  | 0.00011104 | 2.6724 |  | 0.00017039 | 3.7745
| 3.6207e-05 | 0.69327 |  | 0.00011283 | 2.7095 |  | 0.0001721 | 3.8172
| 3.7036e-05 | 0.71041 |  | 0.00011473 | 2.746 |  | 0.00017448 | 3.8665
| 3.8038e-05 | 0.7268 |  | 0.00011633 | 2.7879 |  | 0.00017715 | 3.9167
| 3.8362e-05 | 0.74201 |  | 0.00011829 | 2.8249 |  | 0.00017908 | 3.9642
| 3.8927e-05 | 0.75852 |  | 0.00011977 | 2.8622 |  | 0.00018139 | 4.0115
| 3.9409e-05 | 0.7742 |  | 0.00012138 | 2.902 |  | 0.00018378 | 4.0563
| 4.0095e-05 | 0.78899 |  | 0.00012353 | 2.9412 |  | 0.0001858 | 4.1051
| 4.0419e-05 | 0.8046 |  | 0.00012527 | 2.9807 |  | 0.00018812 | 4.1513
| 4.1489e-05 | 0.82165 |  | 0.00012722 | 3.0217 |  | 0.00019026 | 4.1991
| 4.1632e-05 | 0.83787 |  | 0.00012948 | 3.0641 |  | 0.00019254 | 4.2467
| 4.2144e-05 | 0.85607 |  | 0.00013104 | 3.1008 |  | 0.00019458 | 4.2889
| 4.3109e-05 | 0.87371 |  | 0.00013226 | 3.1403 |  | 0.00019644 | 4.3358
| 4.4104e-05 | 0.89381 |  | 0.00013432 | 3.1842 |  | 0.00019894 | 4.385
| 4.4435e-05 | 0.91001 |  | 0.00013604 | 3.2262 |  | 0.00020108 | 4.433
| 4.5121e-05 | 0.92833 |  | 0.00013777 | 3.2699 |  | 0.00020393 | 4.4812
| 4.6221e-05 | 0.94996 |  | 0.00014003 | 3.313 |  | 0.00020632 | 4.5336
| 4.7208e-05 | 0.96992 |  | 0.00014161 | 3.3524 |  | 0.00020866 | 4.5804
| 4.7683e-05 | 0.98932 |  | 0.0001433 | 3.3915 |  | 0.00021103 | 4.6247
| 4.8421e-05 | 1.0084 |  | 0.00014523 | 3.434 |  | 0.00021291 | 4.6694
| 4.9597e-05 | 1.0281 |  | 0.00014747 | 3.4798 |  | 0.00021508 | 4.7164
| 5.0395e-05 | 1.0472 |  | 0.00014926 | 3.5205 |  | 0.00021729 | 4.7651
| 5.139e-05 | 1.0685 |  | 0.00015122 | 3.5647 |  | 0.00021942 | 4.8168
| 5.2174e-05 | 1.0908 |  | 0.00015301 | 3.6096 |  | 0.00022165 | 4.8677
| 5.3168e-05 | 1.1112 |  | 0.0001549 | 3.6521 |  | 0.00022427 | 4.9161
| 5.4397e-05 | 1.1354 |  | 0.00015692 | 3.6957 |  | 0.00022646 | 4.9589
| 5.5361e-05 | 1.1584 |  | 0.00015914 | 3.7416 |  | 0.00022866 | 5.005
| 5.5911e-05 | 1.1807 |  | 0.00016117 | 3.7837 |  | 0.00023113 | 5.0553
| 5.6921e-05 | 1.2019 |  | 0.00016329 | 3.8285 |  | 0.00023367 | 5.1066
| 5.7968e-05 | 1.2243 |  | 0.00016516 | 3.8704 |  | 0.00023566 | 5.1524
| 5.8903e-05 | 1.2483 |  | 0.00016713 | 3.9121 |  | 0.00023816 | 5.2008
| 5.9769e-05 | 1.2689 |  | 0.00016943 | 3.9581 |  | 0.00024079 | 5.2527
| 6.0839e-05 | 1.2938 |  | 0.00017079 | 4.0011 |  | 0.0002433 | 5.3013
| 6.1826e-05 | 1.3214 |  | 0.00017262 | 4.047 |  | 0.00024538 | 5.3467
| 6.3356e-05 | 1.3492 |  | 0.00017498 | 4.0943 |  | 0.00024767 | 5.3944
| 6.4501e-05 | 1.3782 |  | 0.00017699 | 4.1369 |  | 0.00025006 | 5.4455
| 6.5684e-05 | 1.4069 |  | 0.00017887 | 4.1825 |  | 0.00025257 | 5.496
| 6.6807e-05 | 1.4342 |  | 0.0001809 | 4.2286 |  | 0.00025516 | 5.5472
| 6.8163e-05 | 1.4637 |  | 0.00018316 | 4.2718 |  | 0.00025755 | 5.5927
| 6.9346e-05 | 1.4901 |  | 0.00018512 | 4.317 |  | 0.00025984 | 5.6418
| 7.0643e-05 | 1.5173 |  | 0.00018728 | 4.3652 |  | 0.00026199 | 5.693
| 7.172e-05 | 1.5469 |  | 0.00018953 | 4.4115 |  | 0.00026449 | 5.7428
| 7.3009e-05 | 1.5774 |  | 0.00019145 | 4.4571 |  | 0.00026721 | 5.7955
| 7.4305e-05 | 1.6081 |  | 0.00019335 | 4.5024 |  | 0.00026983 | 5.8458
| 7.5661e-05 | 1.6366 |  | 0.00019535 | 4.5483 |  | 0.00027267 | 5.8965
| 7.695e-05 | 1.6676 |  | 0.00019784 | 4.5964 |  | 0.00027455 | 5.9439
| 7.8057e-05 | 1.698 |  | 0.00020004 | 4.6435 |  | 0.00027697 | 5.9925
| 7.9414e-05 | 1.7288 |  | 0.00020224 | 4.6911 |  | 0.00027978 | 6.0439
| 8.1041e-05 | 1.7614 |  | 0.0002046 | 4.7384 |  | 0.00028275 | 6.0949
| 8.2217e-05 | 1.7911 |  | 0.00020669 | 4.7867 |  | 0.00028562 | 6.1522
| 8.3558e-05 | 1.8231 |  | 0.00020894 | 4.8323 |  | 0.0002882 | 6.2061
| 8.459e-05 | 1.8544 |  | 0.00021095 | 4.875 |  | 0.00029051 | 6.2509
| 8.6165e-05 | 1.8868 |  | 0.00021258 | 4.9228 |  | 0.00029318 | 6.3014
| 8.7423e-05 | 1.9161 |  | 0.0002149 | 4.9726 |  | 0.00029578 | 6.3504
| 8.8539e-05 | 1.9486 |  | 0.00021729 | 5.0191 |  | 0.00029784 | 6.3989
| 8.9895e-05 | 1.9771 |  | 0.00021909 | 5.0627 |  | 0.00030062 | 6.4537
| 9.1131e-05 | 2.0073 |  | 0.0002217 | 5.1157 |  | 0.00030327 | 6.51
| 9.2856e-05 | 2.042 |  | 0.00022428 | 5.1676 |  | 0.00030588 | 6.5612
| 9.474e-05 | 2.0794 |  | 0.00022618 | 5.2142 |  | 0.0003086 | 6.6077
| 9.6307e-05 | 2.1128 |  | 0.00022843 | 5.2589 |  | 0.00031129 | 6.6595
| 9.7852e-05 | 2.1463 |  | 0.0002308 | 5.3051 |  | 0.00031346 | 6.7112
| 9.9465e-05 | 2.1821 |  | 0.00023355 | 5.358 |  | 0.000316 | 6.7604
| 0.00010115 | 2.2153 |  | 0.0002355 | 5.4096 |  | 0.00031857 | 6.8066
| 0.00010301 | 2.2546 |  | 0.00023759 | 5.4583 |  | 0.00032151 | 6.858
| 0.00010413 | 2.2887 |  | 0.00023991 | 5.5081 |  | 0.00032389 | 6.9091
| 0.0001057 | 2.3234 |  | 0.00024215 | 5.5592 |  | 0.00032643 | 6.9583
| 0.00010686 | 2.3581 |  | 0.0002448 | 5.6081 |  | 0.00032938 | 7.0129
| 0.00010867 | 2.3959 |  | 0.00024649 | 5.6542 |  | 0.00033176 | 7.0651
| 0.00011037 | 2.4308 |  | 0.00024897 | 5.7046 |  | 0.00033452 | 7.1119
| 0.00011222 | 2.4672 |  | 0.00025131 | 5.7531 |  | 0.00033707 | 7.1638
| 0.00011344 | 2.502 |  | 0.00025386 | 5.8053 |  | 0.00034005 | 7.2193
| 0.00011517 | 2.5374 |  | 0.00025628 | 5.8549 |  | 0.00034284 | 7.27
| 0.00011686 | 2.5766 |  | 0.00025849 | 5.9042 |  | 0.00034546 | 7.3183
| 0.00011826 | 2.6122 |  | 0.00026106 | 5.9587 |  | 0.00034862 | 7.3722
| 0.0001199 | 2.6451 |  | 0.0002634 | 6.0077 |  | 0.00035107 | 7.4206
| 0.00012161 | 2.6853 |  | 0.00026562 | 6.058 |  | 0.00035394 | 7.474
| 0.00012343 | 2.7217 |  | 0.00026816 | 6.1102 |  | 0.00035683 | 7.5281
| 0.00012514 | 2.76 |  | 0.00027084 | 6.1626 |  | 0.00035972 | 7.5821
| 0.00012679 | 2.7977 |  | 0.0002731 | 6.2112 |  | 0.00036223 | 7.6332
| 0.00012862 | 2.838 |  | 0.00027575 | 6.2686 |  | 0.00036498 | 7.6816
| 0.00013031 | 2.874 |  | 0.00027825 | 6.3211 |  | 0.00036758 | 7.7328
| 0.00013138 | 2.9116 |  | 0.00028048 | 6.372 |  | 0.00037035 | 7.7817
| 0.00013277 | 2.9532 |  | 0.00028273 | 6.4226 |  | 0.00037327 | 7.8335
| 0.00013461 | 2.9938 |  | 0.00028492 | 6.4677 |  | 0.0003761 | 7.8848
| 0.00013622 | 3.0299 |  | 0.00028708 | 6.5167 |  | 0.00037905 | 7.9382
| 0.0001382 | 3.0706 |  | 0.00028944 | 6.5693 |  | 0.00038195 | 7.9906
| 0.00014037 | 3.1129 |  | 0.00029218 | 6.6218 |  | 0.00038485 | 8.0451
| 0.00014181 | 3.1523 |  | 0.00029466 | 6.6763 |  | 0.00038739 | 8.0955
| 0.00014355 | 3.1923 |  | 0.00029729 | 6.7256 |  | 0.00039008 | 8.1415
| 0.00014559 | 3.2348 |  | 0.00029995 | 6.7778 |  | 0.00039331 | 8.1925
| 0.00014759 | 3.2713 |  | 0.00030194 | 6.8294 |  | 0.00039597 | 8.2455
| 0.00014906 | 3.3106 |  | 0.00030464 | 6.8814 |  | 0.00039871 | 8.2976
| 0.00015109 | 3.3551 |  | 0.00030701 | 6.9323 |  | 0.00040184 | 8.3501
| 0.00015275 | 3.3977 |  | 0.00030985 | 6.9827 |  | 0.00040475 | 8.4016
| 0.00015451 | 3.438 |  | 0.00031244 | 7.0344 |  | 0.00040747 | 8.4534
| 0.00015642 | 3.4788 |  | 0.00031548 | 7.0905 |  | 0.00041065 | 8.5053
| 0.00015875 | 3.5239 |  | 0.00031788 | 7.1416 |  | 0.00041368 | 8.5543
| 0.00016045 | 3.5663 |  | 0.00032043 | 7.1904 |  | 0.00041639 | 8.6021
| 0.00016213 | 3.6086 |  | 0.00032324 | 7.2454 |  | 0.00041924 | 8.6537
| 0.00016397 | 3.6534 |  | 0.00032572 | 7.299 |  | 0.00042258 | 8.7099
| 0.00016559 | 3.6942 |  | 0.00032796 | 7.3501 |  | 0.00042545 | 8.7677
| 0.0001673 | 3.7364 |  | 0.00033029 | 7.3989 |  | 0.00042871 | 8.8215
| 0.00016962 | 3.7793 |  | 0.00033314 | 7.4545 |  | 0.00043176 | 8.8761
| 0.00017157 | 3.8253 |  | 0.00033592 | 7.5074 |  | 0.00043483 | 8.929
| 0.00017321 | 3.8668 |  | 0.00033848 | 7.5573 |  | 0.0004374 | 8.9794
| 0.00017519 | 3.9109 |  | 0.00034125 | 7.6134 |  | 0.00044058 | 9.0311
| 0.00017765 | 3.9557 |  | 0.00034395 | 7.6673 |  | 0.0004439 | 9.083
| 0.00017949 | 4.0011 |  | 0.0003467 | 7.7198 |  | 0.00044668 | 9.1348
| 0.00018118 | 4.043 |  | 0.00034967 | 7.7749 |  | 0.00044957 | 9.1844
| 0.00018318 | 4.0887 |  | 0.00035245 | 7.8255 |  | 0.00045287 | 9.238
| 0.000185 | 4.1344 |  | 0.00035449 | 7.8743 |  | 0.00045641 | 9.2913
| 0.00018743 | 4.1798 |  | 0.00035721 | 7.9246 |  | 0.00045949 | 9.3434
| 0.00018975 | 4.2265 |  | 0.00035984 | 7.9774 |  | 0.00046235 | 9.3968
| 0.00019129 | 4.2713 |  | 0.00036268 | 8.0339 |  | 0.00046546 | 9.4484
| 0.00019359 | 4.3182 |  | 0.00036525 | 8.0863 |  | 0.00046892 | 9.5054
| 0.00019555 | 4.3654 |  | 0.0003679 | 8.1389 |  | 0.00047173 | 9.5564
| 0.00019754 | 4.4106 |  | 0.00037106 | 8.1915 |  | 0.00047489 | 9.6075
| 0.00019951 | 4.453 |  | 0.00037371 | 8.2461 |  | 0.00047795 | 9.6617
| 0.00020122 | 4.4925 |  | 0.00037611 | 8.2991 |  | 0.00048115 | 9.7139
| 0.00020357 | 4.5454 |  | 0.00037846 | 8.349 |  | 0.00048449 | 9.7656
| 0.00020601 | 4.5939 |  | 0.00038118 | 8.4 |  | 0.00048805 | 9.8221
| 0.00020791 | 4.6416 |  | 0.00038378 | 8.4535 |  | 0.00049137 | 9.8755
| 0.00021013 | 4.6877 |  | 0.00038662 | 8.5074 |  | 0.00049457 | 9.9299
| 0.00021224 | 4.7335 |  | 0.00038928 | 8.5586 |  | 0.00049787 | 9.9855
| 0.0002143 | 4.7765 |  | 0.00039215 | 8.6121 |  | 0.00050117 | 10.0382
| 0.00021628 | 4.8229 |  | 0.00039518 | 8.6695 |  | 0.00050446 | 10.0937
| 0.00021836 | 4.87 |  | 0.00039771 | 8.7257 |  | 0.00050799 | 10.1479
| 0.0002208 | 4.9181 |  | 0.00040065 | 8.7795 |  | 0.00051148 | 10.1955
| 0.00022288 | 4.964 |  | 0.00040323 | 8.8299 |  | 0.00051422 | 10.2477
| 0.00022524 | 5.0135 |  | 0.00040594 | 8.8795 |  | 0.00051718 | 10.2967
| 0.00022735 | 5.0659 |  | 0.00040893 | 8.9339 |  | 0.00052022 | 10.3492
| 0.00022996 | 5.1094 |  | 0.00041155 | 8.9901 |  | 0.00052284 | 10.4032
| 0.00023168 | 5.1535 |  | 0.00041459 | 9.0393 |  | 0.00052594 | 10.4563
| 0.00023373 | 5.2015 |  | 0.00041704 | 9.094 |  | 0.0005292 | 10.5111
| 0.00023591 | 5.2493 |  | 0.00042043 | 9.1472 |  | 0.00053165 | 10.5622
| 0.0002382 | 5.3001 |  | 0.00042294 | 9.2019 |  | 0.00053427 | 10.6146
| 0.00024057 | 5.3508 |  | 0.00042578 | 9.2548 |  | 0.00053699 | 10.6717
| 0.00024228 | 5.3924 |  | 0.00042851 | 9.305 |  | 0.00053977 | 10.7244
| 0.00024473 | 5.4397 |  | 0.00043128 | 9.3581 |  | 0.00054237 | 10.7769
| 0.00024706 | 5.4863 |  | 0.00043454 | 9.4154 |  | 0.00054552 | 10.8332
| 0.0002492 | 5.5352 |  | 0.0004376 | 9.4734 |  | 0.00054857 | 10.8857
| 0.00025117 | 5.5856 |  | 0.00044068 | 9.5291 |  | 0.00055185 | 10.9416
| 0.00025323 | 5.6352 |  | 0.00044363 | 9.5843 |  | 0.00055562 | 10.9976
| 0.00025541 | 5.6849 |  | 0.00044643 | 9.6345 |  | 0.00055849 | 11.0482
| 0.00025796 | 5.7343 |  | 0.00044923 | 9.6862 |  | 0.00056179 | 11.1039
| 0.00026018 | 5.7794 |  | 0.00045226 | 9.7369 |  | 0.00056519 | 11.1641
| 0.0002627 | 5.8318 |  | 0.00045503 | 9.7898 |  | 0.0005687 | 11.2195
| 0.00026502 | 5.8837 |  | 0.0004578 | 9.843 |  | 0.00057164 | 11.2668
| 0.00026687 | 5.9294 |  | 0.00046076 | 9.8937 |  | 0.00057494 | 11.3197
| 0.00026921 | 5.9758 |  | 0.00046351 | 9.9498 |  | 0.00057823 | 11.3804
| 0.00027167 | 6.0253 |  | 0.00046649 | 10.0029 |  | 0.00058154 | 11.434
| 0.00027385 | 6.0792 |  | 0.00046968 | 10.0556 |  | 0.00058458 | 11.4875
| 0.00027587 | 6.127 |  | 0.00047231 | 10.1074 |  | 0.00058773 | 11.5373
| 0.00027834 | 6.1769 |  | 0.00047524 | 10.1632 |  | 0.0005911 | 11.5872
| 0.00028051 | 6.2291 |  | 0.00047828 | 10.2177 |  | 0.00059474 | 11.6472
| 0.00028278 | 6.2791 |  | 0.00048086 | 10.2727 |  | 0.00059809 | 11.7062
| 0.00028504 | 6.3291 |  | 0.0004839 | 10.329 |  | 0.00060152 | 11.7625
| 0.00028717 | 6.3783 |  | 0.00048737 | 10.3865 |  | 0.00060505 | 11.8178
| 0.0002894 | 6.4246 |  | 0.00049052 | 10.4381 |  | 0.00060853 | 11.8723
| 0.00029162 | 6.4732 |  | 0.00049368 | 10.4914 |  | 0.0006119 | 11.9231
| 0.00029414 | 6.5271 |  | 0.00049707 | 10.5472 |  | 0.00061522 | 11.9775
| 0.00029671 | 6.5777 |  | 0.00049975 | 10.5996 |  | 0.00061863 | 12.0346
| 0.00029906 | 6.6287 |  | 0.00050249 | 10.6554 |  | 0.00062193 | 12.0881
| 0.00030142 | 6.6774 |  | 0.00050624 | 10.7094 |  | 0.00062523 | 12.1407
| 0.00030359 | 6.7252 |  | 0.00050899 | 10.7655 |  | 0.0006289 | 12.1996
| 0.00030616 | 6.7768 |  | 0.0005124 | 10.8219 |  | 0.000632 | 12.255
| 0.00030825 | 6.8285 |  | 0.00051581 | 10.8822 |  | 0.00063553 | 12.3085
| 0.00031041 | 6.8768 |  | 0.00051927 | 10.9373 |  | 0.00063877 | 12.3635
| 0.00031258 | 6.9247 |  | 0.0005223 | 10.9894 |  | 0.00064226 | 12.417
| 0.00031557 | 6.9801 |  | 0.00052544 | 11.0412 |  | 0.00064538 | 12.4729
| 0.00031786 | 7.0339 |  | 0.00052917 | 11.1021 |  | 0.00064843 | 12.5285
| 0.0003198 | 7.0815 |  | 0.00053241 | 11.1556 |  | 0.00065217 | 12.5821
| 0.00032206 | 7.1279 |  | 0.00053562 | 11.2036 |  | 0.0006554 | 12.6361
| 0.00032403 | 7.1777 |  | 0.00053887 | 11.2563 |  | 0.00065893 | 12.6931
| 0.00032641 | 7.2297 |  | 0.00054247 | 11.3149 |  | 0.00066226 | 12.7482
| 0.00032872 | 7.2799 |  | 0.00054562 | 11.3688 |  | 0.00066601 | 12.8038
| 0.00033163 | 7.3287 |  | 0.00054887 | 11.4225 |  | 0.00066947 | 12.8579
| 0.00033402 | 7.3813 |  | 0.00055232 | 11.4771 |  | 0.00067313 | 12.9171
| 0.00033629 | 7.4274 |  | 0.00055482 | 11.5278 |  | 0.00067716 | 12.9807
| 0.00033868 | 7.4773 |  | 0.00055886 | 11.5879 |  | 0.00068105 | 13.0378
| 0.00034111 | 7.5304 |  | 0.00056256 | 11.6475 |  | 0.00068476 | 13.0899
| 0.00034335 | 7.5809 |  | 0.00056627 | 11.7059 |  | 0.00068828 | 13.1448
| 0.00034524 | 7.6296 |  | 0.00056999 | 11.7624 |  | 0.00069196 | 13.2082
| 0.00034762 | 7.6758 |  | 0.00057339 | 11.8158 |  | 0.00069598 | 13.2686
| 0.00035003 | 7.7308 |  | 0.00057687 | 11.8721 |  | 0.00070005 | 13.3262
| 0.00035275 | 7.7835 |  | 0.00058057 | 11.9297 |  | 0.00070336 | 13.3789
| 0.00035527 | 7.8364 |  | 0.00058412 | 11.9848 |  | 0.00070714 | 13.4342
| 0.00035768 | 7.8867 |  | 0.00058756 | 12.0407 |  | 0.00071098 | 13.4962
| 0.00036001 | 7.9384 |  | 0.00059119 | 12.0939 |  | 0.00071486 | 13.5555
| 0.00036238 | 7.9853 |  | 0.0005945 | 12.1484 |  | 0.00071816 | 13.6072
| 0.00036466 | 8.0352 |  | 0.00059832 | 12.206 |  | 0.000722 | 13.6607
| 0.00036718 | 8.0889 |  | 0.00060187 | 12.2589 |  | 0.00072556 | 13.715
| 0.0003698 | 8.1397 |  | 0.0006053 | 12.3068 |  | 0.00072949 | 13.772
| 0.00037188 | 8.1874 |  | 0.00060916 | 12.3631 |  | 0.0007332 | 13.8261
| 0.00037417 | 8.235 |  | 0.00061275 | 12.4207 |  | 0.00073707 | 13.8869
| 0.0003764 | 8.2873 |  | 0.00061672 | 12.4826 |  | 0.00074094 | 13.9453
| 0.00037879 | 8.3401 |  | 0.00062043 | 12.5396 |  | 0.00074501 | 14.0031
| 0.00038116 | 8.3897 |  | 0.00062406 | 12.591 |  | 0.0007489 | 14.0606
| 0.00038352 | 8.4422 |  | 0.00062795 | 12.6457 |  | 0.00075273 | 14.1162
| 0.00038593 | 8.4929 |  | 0.00063217 | 12.703 |  | 0.00075601 | 14.1677
| 0.0003886 | 8.5486 |  | 0.00063561 | 12.7583 |  | 0.00076018 | 14.2232
| 0.00039106 | 8.5997 |  | 0.00063947 | 12.8175 |  | 0.00076451 | 14.2869
| 0.00039353 | 8.6514 |  | 0.00064397 | 12.8804 |  | 0.0007686 | 14.3446
| 0.00039607 | 8.7023 |  | 0.00064794 | 12.9384 |  | 0.00077226 | 14.4031
| 0.00039817 | 8.7556 |  | 0.00065146 | 12.9881 |  | 0.00077631 | 14.4601
| 0.00040087 | 8.815 |  | 0.00065573 | 13.0455 |  | 0.00078006 | 14.5199
| 0.00040312 | 8.8643 |  | 0.00065975 | 13.1061 |  | 0.00078388 | 14.5773
| 0.00040574 | 8.9142 |  | 0.00066339 | 13.1567 |  | 0.00078827 | 14.6375
| 0.00040864 | 8.9683 |  | 0.00066712 | 13.2132 |  | 0.00079267 | 14.7045
| 0.00041054 | 9.0177 |  | 0.00067119 | 13.2696 |  | 0.0007966 | 14.7619
| 0.00041296 | 9.0668 |  | 0.00067476 | 13.3255 |  | 0.00080069 | 14.8227
| 0.00041517 | 9.1185 |  | 0.00067885 | 13.3821 |  | 0.00080488 | 14.8773
| 0.0004181 | 9.1721 |  | 0.00068286 | 13.4392 |  | 0.00080867 | 14.9374
| 0.00042085 | 9.2284 |  | 0.00068705 | 13.5012 |  | 0.00081219 | 14.9908
| 0.00042338 | 9.2802 |  | 0.00069085 | 13.5597 |  | 0.00081649 | 15.05
| 0.000426 | 9.3343 |  | 0.00069427 | 13.623 |  | 0.00082066 | 15.1142
| 0.00042849 | 9.3869 |  | 0.000698 | 13.6829 |  | 0.00082499 | 15.1749
| 0.0004309 | 9.439 |  | 0.00070162 | 13.7367 |  | 0.00082911 | 15.2327
| 0.00043332 | 9.4908 |  | 0.000705 | 13.7947 |  | 0.00083293 | 15.2933
| 0.00043601 | 9.5464 |  | 0.00070829 | 13.8573 |  | 0.00083703 | 15.3512
| 0.00043877 | 9.6028 |  | 0.00071176 | 13.9188 |  | 0.00084172 | 15.4164
| 0.00044166 | 9.6575 |  | 0.00071554 | 13.9817 |  | 0.0008454 | 15.4689
| 0.00044429 | 9.7094 |  | 0.00071893 | 14.049 |  | 0.00084952 | 15.5225
| 0.00044647 | 9.7588 |  | 0.00072205 | 14.1095 |  | 0.00085431 | 15.5843
| 0.000449 | 9.8127 |  | 0.00072504 | 14.1724 |  | 0.0008583 | 15.6437
| 0.00045183 | 9.8662 |  | 0.00072845 | 14.2361 |  | 0.0008627 | 15.708
| 0.00045377 | 9.912 |  | 0.00073168 | 14.2992 |  | 0.00086732 | 15.7687
| 0.00045657 | 9.9718 |  | 0.00073505 | 14.3599 |  | 0.00087167 | 15.8312
| 0.00045929 | 10.0267 |  | 0.00073921 | 14.4177 |  | 0.00087561 | 15.8853
| 0.00046185 | 10.0771 |  | 0.00074311 | 14.4744 |  | 0.00088028 | 15.9472
| 0.00046448 | 10.1309 |  | 0.00074728 | 14.5364 |  | 0.00088438 | 16.0069
| 0.00046684 | 10.1827 |  | 0.00075186 | 14.6028 |  | 0.00088897 | 16.0715
| 0.0004694 | 10.2383 |  | 0.00075668 | 14.6704 |  | 0.000894 | 16.1382
| 0.00047249 | 10.296 |  | 0.00076099 | 14.7358 |  | 0.00089843 | 16.1962
| 0.00047506 | 10.352 |  | 0.00076581 | 14.8048 |  | 0.00090264 | 16.253
| 0.0004773 | 10.3993 |  | 0.00076995 | 14.8685 |  | 0.0009068 | 16.3158
| 0.00048023 | 10.4564 |  | 0.00077421 | 14.9273 |  | 0.0009115 | 16.3774
| 0.0004824 | 10.5093 |  | 0.00077888 | 14.9947 |  | 0.0009156 | 16.4412
| 0.00048509 | 10.5637 |  | 0.00078314 | 15.0542 |  | 0.00091968 | 16.4982
| 0.00048775 | 10.614 |  | 0.00078725 | 15.1152 |  | 0.00092422 | 16.5618
| 0.00049021 | 10.6619 |  | 0.00079114 | 15.1832 |  | 0.00092933 | 16.6284
| 0.00049292 | 10.7187 |  | 0.00079487 | 15.2442 |  | 0.000934 | 16.6868
| 0.00049548 | 10.7745 |  | 0.00079834 | 15.3048 |  | 0.00093821 | 16.7438
| 0.00049829 | 10.8279 |  | 0.00080155 | 15.3642 |  | 0.00094299 | 16.808
| 0.00050089 | 10.8811 |  | 0.00080511 | 15.4221 |  | 0.00094741 | 16.8686
| 0.00050384 | 10.9337 |  | 0.00080945 | 15.4832 |  | 0.00095205 | 16.9314
| 0.00050643 | 10.9864 |  | 0.00081401 | 15.5464 |  | 0.00095665 | 16.9913
| 0.0005091 | 11.0385 |  | 0.00081816 | 15.6047 |  | 0.0009611 | 17.0473
| 0.00051129 | 11.0933 |  | 0.00082311 | 15.6736 |  | 0.000966 | 17.1132
| 0.00051413 | 11.1481 |  | 0.00082775 | 15.7365 |  | 0.00097121 | 17.1781
| 0.00051716 | 11.2004 |  | 0.00083243 | 15.7934 |  | 0.00097561 | 17.2378
| 0.00051953 | 11.2517 |  | 0.00083761 | 15.8616 |  | 0.00098042 | 17.3044
| 0.0005224 | 11.3057 |  | 0.00084268 | 15.9283 |  | 0.00098539 | 17.3654
| 0.00052499 | 11.3643 |  | 0.00084752 | 15.9892 |  | 0.00098977 | 17.4225
| 0.00052781 | 11.4172 |  | 0.0008529 | 16.0551 |  | 0.00099459 | 17.4876
| 0.00053071 | 11.4709 |  | 0.00085755 | 16.1177 |  | 0.0009996 | 17.5498
| 0.00053324 | 11.5259 |  | 0.00086207 | 16.1804 |  | 0.0010043 | 17.6119
| 0.00053632 | 11.5846 |  | 0.00086692 | 16.2421 |  | 0.0010093 | 17.6765
| 0.00053878 | 11.6369 |  | 0.00087124 | 16.3026 |  | 0.0010141 | 17.7335
| 0.00054203 | 11.6945 |  | 0.00087671 | 16.3688 |  | 0.0010189 | 17.7931
| 0.0005447 | 11.7492 |  | 0.00088173 | 16.4339 |  | 0.0010241 | 17.8585
| 0.00054752 | 11.8015 |  | 0.00088638 | 16.4939 |  | 0.0010289 | 17.9184
| 0.00055032 | 11.8588 |  | 0.00089181 | 16.5537 |  | 0.0010335 | 17.9744
| 0.00055329 | 11.9197 |  | 0.00089653 | 16.6156 |  | 0.0010384 | 18.0315
| 0.00055678 | 11.9757 |  | 0.00090173 | 16.6785 |  | 0.0010432 | 18.0937
| 0.00055972 | 12.0296 |  | 0.00090713 | 16.7449 |  | 0.0010483 | 18.1593
| 0.0005627 | 12.0858 |  | 0.00091214 | 16.8056 |  | 0.001053 | 18.2174
| 0.00056532 | 12.1387 |  | 0.00091694 | 16.8671 |  | 0.0010583 | 18.2778
| 0.00056821 | 12.1916 |  | 0.00092157 | 16.9265 |  | 0.001063 | 18.341
| 0.0005709 | 12.2467 |  | 0.00092662 | 16.989 |  | 0.0010681 | 18.4046
| 0.00057385 | 12.3014 |  | 0.00093145 | 17.0452 |  | 0.0010731 | 18.463
| 0.00057664 | 12.3574 |  | 0.00093669 | 17.1077 |  | 0.0010783 | 18.5232
| 0.00057987 | 12.4131 |  | 0.0009419 | 17.169 |  | 0.0010841 | 18.5885
| 0.00058214 | 12.4674 |  | 0.0009469 | 17.2322 |  | 0.0010895 | 18.6492
| 0.00058512 | 12.5245 |  | 0.00095264 | 17.2974 |  | 0.0010952 | 18.7133
| 0.00058819 | 12.5823 |  | 0.0009583 | 17.3659 |  | 0.0010996 | 18.7678
| 0.00059109 | 12.643 |  | 0.00096364 | 17.4312 |  | 0.0011048 | 18.8203
| 0.0005938 | 12.6969 |  | 0.00096866 | 17.4804 |  | 0.0011099 | 18.8773
| 0.00059662 | 12.7511 |  | 0.00097387 | 17.5423 |  | 0.001115 | 18.9354
| 0.00059947 | 12.8083 |  | 0.00097926 | 17.6013 |  | 0.0011205 | 18.9987
| 0.00060252 | 12.8662 |  | 0.00098478 | 17.6611 |  | 0.0011253 | 19.0514
| 0.00060593 | 12.9264 |  | 0.00099026 | 17.7218 |  | 0.0011303 | 19.102
| 0.00060933 | 12.9828 |  | 0.00099592 | 17.7865 |  | 0.0011354 | 19.1636
| 0.00061237 | 13.0436 |  | 0.0010021 | 17.8515 |  | 0.001141 | 19.2278
| 0.00061514 | 13.1021 |  | 0.0010077 | 17.9092 |  | 0.0011467 | 19.2911
| 0.00061815 | 13.1568 |  | 0.0010133 | 17.9681 |  | 0.0011521 | 19.3515
| 0.00062156 | 13.2088 |  | 0.0010192 | 18.0298 |  | 0.0011572 | 19.4093
| 0.00062458 | 13.271 |  | 0.0010245 | 18.0911 |  | 0.0011622 | 19.4608
| 0.00062755 | 13.3297 |  | 0.00103 | 18.1463 |  | 0.0011678 | 19.5203
| 0.00063078 | 13.383 |  | 0.0010358 | 18.2065 |  | 0.0011734 | 19.5802
| 0.00063384 | 13.4423 |  | 0.0010416 | 18.2695 |  | 0.001179 | 19.6374
| 0.000637 | 13.4968 |  | 0.0010471 | 18.3275 |  | 0.0011844 | 19.6943
| 0.0006397 | 13.5494 |  | 0.0010529 | 18.3915 |  | 0.0011894 | 19.7488
| 0.0006429 | 13.6098 |  | 0.0010586 | 18.4523 |  | 0.001195 | 19.8044
| 0.00064608 | 13.6695 |  | 0.0010642 | 18.5088 |  | 0.0012007 | 19.8637
| 0.0006493 | 13.7255 |  | 0.0010701 | 18.5677 |  | 0.0012061 | 19.9226
| 0.00065236 | 13.7836 |  | 0.0010754 | 18.626 |  | 0.0012119 | 19.9809
| 0.00065546 | 13.8433 |  | 0.0010816 | 18.6841 |  | 0.0012172 | 20.0308
| 0.00065844 | 13.8962 |  | 0.0010873 | 18.7401 |  | 0.001223 | 20.0846
| 0.00066118 | 13.9485 |  | 0.0010928 | 18.7943 |  | 0.0012288 | 20.1469
| 0.00066441 | 14.0066 |  | 0.0010987 | 18.8485 |  | 0.0012345 | 20.2066
| 0.00066781 | 14.0642 |  | 0.0011047 | 18.9133 |  | 0.0012396 | 20.264
| 0.00067149 | 14.1269 |  | 0.0011111 | 18.9793 |  | 0.0012455 | 20.3168
| 0.00067444 | 14.1846 |  | 0.0011167 | 19.0331 |  | 0.0012511 | 20.3665
| 0.00067748 | 14.2393 |  | 0.0011229 | 19.0866 |  | 0.0012566 | 20.4203
| 0.0006809 | 14.3001 |  | 0.0011289 | 19.1413 |  | 0.0012622 | 20.4777
| 0.0006845 | 14.3588 |  | 0.0011354 | 19.2071 |  | 0.001268 | 20.5277
| 0.00068753 | 14.4114 |  | 0.0011413 | 19.2647 |  | 0.001274 | 20.5852
| 0.00069037 | 14.4654 |  | 0.0011473 | 19.3216 |  | 0.0012797 | 20.64
| 0.00069392 | 14.5229 |  | 0.0011537 | 19.3809 |  | 0.0012859 | 20.693
| 0.00069687 | 14.5827 |  | 0.0011595 | 19.4363 |  | 0.0012918 | 20.7485
| 0.00070006 | 14.6386 |  | 0.001166 | 19.495 |  | 0.0012977 | 20.798
| 0.00070383 | 14.6997 |  | 0.0011721 | 19.5548 |  | 0.0013033 | 20.8515
| 0.00070735 | 14.7572 |  | 0.001178 | 19.6061 |  | 0.0013092 | 20.9086
| 0.00071034 | 14.8101 |  | 0.0011836 | 19.6592 |  | 0.0013151 | 20.9614
| 0.00071348 | 14.8698 |  | 0.0011899 | 19.7192 |  | 0.0013214 | 21.0208
| 0.00071679 | 14.9267 |  | 0.0011962 | 19.7758 |  | 0.0013275 | 21.0761
| 0.00072006 | 14.9819 |  | 0.0012023 | 19.8284 |  | 0.001333 | 21.1257
| 0.00072371 | 15.0411 |  | 0.0012088 | 19.8815 |  | 0.001339 | 21.1779
| 0.00072729 | 15.1023 |  | 0.0012147 | 19.9356 |  | 0.0013453 | 21.2296
| 0.00073092 | 15.1589 |  | 0.0012211 | 19.9897 |  | 0.0013517 | 21.2794
| 0.00073409 | 15.2158 |  | 0.0012273 | 20.0475 |  | 0.0013583 | 21.3329
| 0.00073733 | 15.277 |  | 0.0012338 | 20.1107 |  | 0.0013646 | 21.3875
| 0.00074002 | 15.3303 |  | 0.0012403 | 20.1687 |  | 0.0013704 | 21.4379
| 0.00074391 | 15.3907 |  | 0.0012463 | 20.2234 |  | 0.0013765 | 21.4879
| 0.00074755 | 15.4493 |  | 0.0012525 | 20.2782 |  | 0.0013826 | 21.5377
| 0.00075113 | 15.5074 |  | 0.0012588 | 20.3308 |  | 0.0013893 | 21.5905
| 0.00075452 | 15.5575 |  | 0.0012653 | 20.3885 |  | 0.0013959 | 21.6444
| 0.0007579 | 15.6158 |  | 0.0012719 | 20.4471 |  | 0.0014023 | 21.6893
| 0.00076185 | 15.6786 |  | 0.0012777 | 20.4999 |  | 0.0014086 | 21.7364
| 0.00076468 | 15.7294 |  | 0.0012842 | 20.5501 |  | 0.0014152 | 21.7902
| 0.00076795 | 15.7873 |  | 0.0012906 | 20.6059 |  | 0.0014218 | 21.8367
| 0.00077123 | 15.8474 |  | 0.0012966 | 20.6609 |  | 0.0014283 | 21.885
| 0.00077515 | 15.9071 |  | 0.0013033 | 20.718 |  | 0.0014351 | 21.9394
| 0.00077864 | 15.9658 |  | 0.0013097 | 20.77 |  | 0.0014419 | 21.9854
| 0.00078219 | 16.0261 |  | 0.0013159 | 20.8236 |  | 0.0014488 | 22.0355
| 0.00078542 | 16.0833 |  | 0.001322 | 20.8724 |  | 0.0014555 | 22.0826
| 0.00078867 | 16.1411 |  | 0.0013284 | 20.9276 |  | 0.0014622 | 22.1269
| 0.00079218 | 16.1958 |  | 0.0013344 | 20.9787 |  | 0.001469 | 22.177
| 0.00079615 | 16.2562 |  | 0.0013409 | 21.0277 |  | 0.0014762 | 22.2224
| 0.00079979 | 16.3188 |  | 0.0013471 | 21.082 |  | 0.001483 | 22.2613
| 0.00080361 | 16.3822 |  | 0.0013534 | 21.1358 |  | 0.0014898 | 22.3059
| 0.00080725 | 16.4466 |  | 0.0013601 | 21.1939 |  | 0.0014969 | 22.3531
| 0.0008109 | 16.503 |  | 0.0013665 | 21.2487 |  | 0.0015039 | 22.3947
| 0.00081466 | 16.5648 |  | 0.0013727 | 21.2968 |  | 0.0015106 | 22.4372
| 0.00081865 | 16.6253 |  | 0.0013787 | 21.3544 |  | 0.0015174 | 22.4752
| 0.00082275 | 16.6844 |  | 0.0013842 | 21.4066 |  | 0.0015246 | 22.5221
| 0.00082667 | 16.7477 |  | 0.0013909 | 21.4608 |  | 0.001532 | 22.5674
| 0.0008302 | 16.8106 |  | 0.0013974 | 21.5139 |  | 0.0015395 | 22.6099
| 0.00083434 | 16.8668 |  | 0.0014036 | 21.5631 |  | 0.0015468 | 22.6531
| 0.000838 | 16.9246 |  | 0.0014101 | 21.6115 |  | 0.0015544 | 22.698
| 0.00084197 | 16.9845 |  | 0.0014165 | 21.6568 |  | 0.0015618 | 22.7439
| 0.0008457 | 17.0518 |  | 0.001423 | 21.7063 |  | 0.0015692 | 22.789
| 0.00084938 | 17.1137 |  | 0.0014295 | 21.753 |  | 0.0015767 | 22.8277
| 0.00085357 | 17.1712 |  | 0.0014364 | 21.8022 |  | 0.0015842 | 22.8718
| 0.00085796 | 17.239 |  | 0.0014432 | 21.8517 |  | 0.0015919 | 22.9152
| 0.00086181 | 17.3057 |  | 0.0014505 | 21.9058 |  | 0.0015997 | 22.956
| 0.00086515 | 17.3599 |  | 0.0014575 | 21.9592 |  | 0.0016077 | 22.9952
| 0.00086871 | 17.4133 |  | 0.0014646 | 22.0078 |  | 0.0016155 | 23.0335
| 0.00087298 | 17.4769 |  | 0.0014719 | 22.0561 |  | 0.0016232 | 23.0663
| 0.00087653 | 17.5347 |  | 0.0014788 | 22.1022 |  | 0.0016311 | 23.1046
| 0.00088082 | 17.5987 |  | 0.0014857 | 22.1487 |  | 0.0016391 | 23.1474
| 0.00088475 | 17.6622 |  | 0.0014928 | 22.199 |  | 0.0016471 | 23.1857
| 0.00088883 | 17.7268 |  | 0.0014998 | 22.2463 |  | 0.0016549 | 23.2221
| 0.00089331 | 17.7843 |  | 0.001507 | 22.2889 |  | 0.0016629 | 23.2608
| 0.00089765 | 17.8494 |  | 0.0015145 | 22.3355 |  | 0.0016709 | 23.2987
| 0.00090141 | 17.9071 |  | 0.0015219 | 22.382 |  | 0.0016788 | 23.3285
| 0.00090563 | 17.9628 |  | 0.0015296 | 22.4357 |  | 0.0016869 | 23.3626
| 0.0009095 | 18.0206 |  | 0.0015373 | 22.4825 |  | 0.0016952 | 23.3991
| 0.00091376 | 18.0805 |  | 0.0015444 | 22.5245 |  | 0.0017039 | 23.4426
| 0.000918 | 18.1433 |  | 0.0015525 | 22.5725 |  | 0.0017126 | 23.4814
| 0.00092202 | 18.207 |  | 0.0015603 | 22.6186 |  | 0.0017207 | 23.5108
| 0.00092634 | 18.2716 |  | 0.0015682 | 22.6595 |  | 0.0017294 | 23.5437
| 0.00093058 | 18.3337 |  | 0.0015764 | 22.7085 |  | 0.0017377 | 23.5785
| 0.00093462 | 18.3906 |  | 0.0015848 | 22.756 |  | 0.0017466 | 23.6124
| 0.00093903 | 18.4511 |  | 0.0015933 | 22.799 |  | 0.001755 | 23.6405
| 0.00094327 | 18.5144 |  | 0.0016015 | 22.8423 |  | 0.0017638 | 23.672
| 0.00094751 | 18.5752 |  | 0.0016099 | 22.8882 |  | 0.0017722 | 23.7047
| 0.00095191 | 18.641 |  | 0.0016184 | 22.9369 |  | 0.0017807 | 23.7325
| 0.00095624 | 18.6969 |  | 0.0016266 | 22.9795 |  | 0.0017901 | 23.7644
| 0.0009608 | 18.7561 |  | 0.0016345 | 23.0149 |  | 0.0017987 | 23.7906
| 0.00096485 | 18.8142 |  | 0.0016431 | 23.0529 |  | 0.0018078 | 23.8189
| 0.00096928 | 18.8795 |  | 0.001652 | 23.0993 |  | 0.001817 | 23.8465
| 0.0009738 | 18.9415 |  | 0.0016611 | 23.1517 |  | 0.001826 | 23.8713
| 0.00097823 | 18.999 |  | 0.00167 | 23.1952 |  | 0.0018353 | 23.8959
| 0.00098258 | 19.0586 |  | 0.001679 | 23.2353 |  | 0.0018445 | 23.9227
| 0.00098674 | 19.1143 |  | 0.0016884 | 23.2814 |  | 0.0018538 | 23.9462
| 0.0009911 | 19.1738 |  | 0.0016971 | 23.3201 |  | 0.0018633 | 23.9732
| 0.00099561 | 19.2379 |  | 0.0017066 | 23.3615 |  | 0.0018727 | 23.9971
| 0.0010001 | 19.2932 |  | 0.001716 | 23.4053 |  | 0.0018823 | 24.0195
| 0.0010046 | 19.3494 |  | 0.0017254 | 23.4464 |  | 0.0018919 | 24.0433
| 0.0010088 | 19.4058 |  | 0.0017341 | 23.4902 |  | 0.001902 | 24.0641
| 0.001013 | 19.4599 |  | 0.0017434 | 23.5332 |  | 0.0019123 | 24.0914
| 0.0010174 | 19.519 |  | 0.0017527 | 23.5709 |  | 0.0019225 | 24.1145
| 0.0010217 | 19.5749 |  | 0.0017621 | 23.6074 |  | 0.0019328 | 24.1359
| 0.0010264 | 19.6345 |  | 0.0017714 | 23.6446 |  | 0.0019436 | 24.1603
| 0.0010306 | 19.69 |  | 0.0017816 | 23.6834 |  | 0.0019537 | 24.1769
| 0.0010349 | 19.7531 |  | 0.0017909 | 23.7179 |  | 0.0019644 | 24.1953
| 0.0010394 | 19.8045 |  | 0.0018002 | 23.7605 |  | 0.0019753 | 24.2179
| 0.0010433 | 19.8592 |  | 0.0018096 | 23.7932 |  | 0.0019863 | 24.239
| 0.0010483 | 19.9235 |  | 0.0018193 | 23.826 |  | 0.0019968 | 24.2516
| 0.0010524 | 19.9775 |  | 0.0018295 | 23.8649 |  | 0.0020079 | 24.2662
| 0.0010569 | 20.0338 |  | 0.0018392 | 23.903 |  | 0.0020189 | 24.2808
| 0.001062 | 20.0963 |  | 0.0018497 | 23.9406 |  | 0.0020296 | 24.2896
| 0.0010664 | 20.1515 |  | 0.00186 | 23.9777 |  | 0.0020406 | 24.3113
| 0.0010712 | 20.2125 |  | 0.0018703 | 24.0101 |  | 0.0020522 | 24.3325
| 0.0010759 | 20.2752 |  | 0.0018811 | 24.0434 |  | 0.0020639 | 24.3484
| 0.0010802 | 20.3248 |  | 0.0018917 | 24.0808 |  | 0.0020756 | 24.3573
| 0.0010851 | 20.3791 |  | 0.0019021 | 24.1096 |  | 0.0020868 | 24.3651
| 0.0010895 | 20.4363 |  | 0.0019126 | 24.1453 |  | 0.002098 | 24.3797
| 0.001094 | 20.4961 |  | 0.0019229 | 24.1783 |  | 0.0021104 | 24.3941
| 0.0010992 | 20.5533 |  | 0.0019339 | 24.2077 |  | 0.0021229 | 24.4108
| 0.0011038 | 20.6051 |  | 0.0019451 | 24.2416 |  | 0.002135 | 24.4211
| 0.0011083 | 20.6574 |  | 0.0019563 | 24.2724 |  | 0.0021484 | 24.4309
| 0.0011131 | 20.712 |  | 0.0019674 | 24.3024 |  | 0.002161 | 24.4396
| 0.001118 | 20.7656 |  | 0.0019787 | 24.3311 |  | 0.002174 | 24.4504
| 0.0011229 | 20.8198 |  | 0.0019899 | 24.3615 |  | 0.0021877 | 24.4553
| 0.0011274 | 20.8708 |  | 0.0020014 | 24.3842 |  | 0.0022022 | 24.4613
| 0.0011322 | 20.9271 |  | 0.0020129 | 24.4105 |  | 0.0022161 | 24.4603
| 0.0011372 | 20.9836 |  | 0.002025 | 24.4424 |  | 0.0022299 | 24.4619
| 0.0011423 | 21.0386 |  | 0.0020372 | 24.4759 |  | 0.0022432 | 24.4631
| 0.001147 | 21.0899 |  | 0.002049 | 24.4981 |  | 0.002257 | 24.4601
| 0.0011515 | 21.1424 |  | 0.0020607 | 24.5212 |  | 0.0022715 | 24.4594
| 0.0011568 | 21.196 |  | 0.0020724 | 24.5436 |  | 0.0022858 | 24.4624
| 0.0011616 | 21.2508 |  | 0.0020848 | 24.571 |  | 0.0023002 | 24.4602
| 0.0011669 | 21.3098 |  | 0.0020975 | 24.5901 |  | 0.0023147 | 24.4587
| 0.0011719 | 21.3617 |  | 0.00211 | 24.6108 |  | 0.0023293 | 24.4541
| 0.0011774 | 21.4136 |  | 0.0021223 | 24.6247 |  | 0.0023439 | 24.4522
| 0.0011829 | 21.465 |  | 0.0021352 | 24.6476 |  | 0.0023597 | 24.4482
| 0.0011876 | 21.514 |  | 0.0021482 | 24.6704 |  | 0.0023757 | 24.442
| 0.0011927 | 21.5654 |  | 0.0021613 | 24.6891 |  | 0.0023923 | 24.441
| 0.001198 | 21.6141 |  | 0.0021751 | 24.7113 |  | 0.002409 | 24.435
| 0.0012028 | 21.6575 |  | 0.002189 | 24.7339 |  | 0.002426 | 24.4254
| 0.0012077 | 21.7041 |  | 0.0022025 | 24.7471 |  | 0.002443 | 24.4169
| 0.0012133 | 21.757 |  | 0.002216 | 24.7567 |  | 0.0024606 | 24.4094
| 0.0012187 | 21.8066 |  | 0.0022302 | 24.7712 |  | 0.0024789 | 24.405
| 0.0012237 | 21.8543 |  | 0.0022442 | 24.7899 |  | 0.0024974 | 24.3957
| 0.0012293 | 21.9128 |  | 0.0022582 | 24.8038 |  | 0.0025158 | 24.3845
| 0.001235 | 21.9665 |  | 0.0022728 | 24.8185 |  | 0.0025354 | 24.3692
| 0.0012406 | 22.0144 |  | 0.0022878 | 24.8278 |  | 0.002555 | 24.354
| 0.0012461 | 22.0554 |  | 0.0023029 | 24.8341 |  | 0.0025759 | 24.341
| 0.0012514 | 22.1043 |  | 0.0023179 | 24.8375 |  | 0.002596 | 24.3232
| 0.0012572 | 22.1599 |  | 0.0023328 | 24.839 |  | 0.0026177 | 24.3065
| 0.0012632 | 22.2057 |  | 0.0023486 | 24.8435 |  | 0.0026394 | 24.2911
| 0.0012685 | 22.2537 |  | 0.0023643 | 24.8473 |  | 0.0026639 | 24.272
| 0.0012741 | 22.2988 |  | 0.002381 | 24.8486 |  | 0.0026896 | 24.2535
| 0.0012795 | 22.3427 |  | 0.0023979 | 24.8484 |  | 0.0027169 | 24.2295
| 0.0012852 | 22.388 |  | 0.0024146 | 24.8374 |  | 0.0027429 | 24.2081
| 0.0012904 | 22.4326 |  | 0.0024323 | 24.8342 |  | 0.0027695 | 24.182
| 0.0012964 | 22.4831 |  | 0.0024502 | 24.822 |  | 0.0027968 | 24.1534
| 0.0013022 | 22.5297 |  | 0.0024677 | 24.8005 |  | 0.0028248 | 24.1354
| 0.0013082 | 22.5803 |  | 0.0024858 | 24.7847 |  | 0.0028553 | 24.1151
| 0.0013141 | 22.6264 |  | 0.0025042 | 24.7698 |  | 0.0028864 | 24.0902
| 0.0013196 | 22.6685 |  | 0.0025228 | 24.7525 |  | 0.0029165 | 24.0591
| 0.0013259 | 22.7129 |  | 0.0025429 | 24.7313 |  | 0.0029462 | 24.0278
| 0.0013318 | 22.7601 |  | 0.0025632 | 24.7041 |  | 0.0029764 | 24.0001
| 0.0013375 | 22.8023 |  | 0.0025842 | 24.6689 |  | 0.0030071 | 23.9676
| 0.0013439 | 22.8504 |  | 0.0026059 | 24.629 |  | 0.0030395 | 23.9372
| 0.0013502 | 22.8928 |  | 0.0026287 | 24.5884 |  | 0.0030724 | 23.9005
| 0.0013563 | 22.936 |  | 0.0026529 | 24.5412 |  | 0.0031039 | 23.8706
| 0.0013626 | 22.9803 |  | 0.0026779 | 24.4843 |  | 0.0031373 | 23.8359
| 0.0013689 | 23.0241 |  | 0.0027032 | 24.4117 |  | 0.0031719 | 23.807
| 0.0013752 | 23.0679 |  | 0.0027299 | 24.3534 |  | 0.003205 | 23.7704
| 0.0013812 | 23.1092 |  | 0.0027579 | 24.2853 |  | 0.0032377 | 23.7352
| 0.0013877 | 23.1526 |  | 0.0027861 | 24.1988 |  | 0.0032716 | 23.7046
| 0.0013941 | 23.1955 |  | 0.0028149 | 24.1152 |  | 0.0033056 | 23.6623
| 0.0014008 | 23.2387 |  | 0.0028456 | 24.0188 |  | 0.0033428 | 23.6261
| 0.0014074 | 23.2795 |  | 0.0028775 | 23.9069 |  | 0.0033804 | 23.5878
| 0.0014141 | 23.3178 |  | 0.0029105 | 23.7974 |  | 0.0034182 | 23.5477
| 0.0014207 | 23.3567 |  | 0.0029449 | 23.6696 |  | 0.003455 | 23.5074
| 0.0014276 | 23.396 |  | 0.0029812 | 23.5271 |  | 0.0034927 | 23.4715
| 0.0014343 | 23.4312 |  | 0.0030198 | 23.3716 |  | 0.0035287 | 23.435
| 0.0014412 | 23.471 |  | 0.0030589 | 23.2105 |  | 0.0035655 | 23.3937
| 0.0014485 | 23.5107 |  | 0.0030995 | 23.0462 |  | 0.0036072 | 23.3456
| 0.0014559 | 23.5517 |  | 0.0031407 | 22.8742 |  | 0.0036524 | 23.306
| 0.0014626 | 23.5863 |  | 0.0031827 | 22.7012 |  | 0.0036941 | 23.267
| 0.0014698 | 23.6185 |  | 0.0032245 | 22.5261 |  | 0.0037351 | 23.2303
| 0.0014774 | 23.6562 |  | 0.0032659 | 22.3613 |  | 0.0037765 | 23.1931
| 0.0014852 | 23.7021 |  | 0.0033097 | 22.2019 |  | 0.0038169 | 23.1475
| 0.0014931 | 23.7406 |  | 0.0033544 | 22.0379 |  | 0.0038591 | 23.0996
| 0.0015007 | 23.7705 |  | 0.0033983 | 21.8814 |  | 0.0039018 | 23.0623
| 0.0015084 | 23.8058 |  | 0.0034408 | 21.7327 |  | 0.0039456 | 23.0187
| 0.0015162 | 23.8356 |  | 0.0034819 | 21.5837 |  | 0.0039904 | 22.972
| 0.0015234 | 23.8635 |  | 0.0035222 | 21.4452 |  | 0.0040362 | 22.9238
| 0.0015312 | 23.8978 |  | 0.0035617 | 21.309 |  | 0.0040818 | 22.877
| 0.0015394 | 23.9319 |  | 0.0036009 | 21.1691 |  | 0.0041266 | 22.8351
| 0.0015469 | 23.9623 |  | 0.0036412 | 21.0331 |  | 0.0041725 | 22.7862
| 0.0015555 | 23.9986 |  | 0.003681 | 20.8896 |  | 0.0042211 | 22.7336
| 0.001564 | 24.0273 |  | 0.0037195 | 20.7426 |  | 0.0042672 | 22.6773
| 0.0015722 | 24.0594 |  | 0.0037574 | 20.6011 |  | 0.0043122 | 22.6267
| 0.0015807 | 24.0907 |  | 0.0037953 | 20.4548 |  | 0.0043584 | 22.5737
| 0.0015889 | 24.1114 |  | 0.0038329 | 20.3059 |  | 0.0044044 | 22.5224
| 0.0015975 | 24.1426 |  | 0.0038714 | 20.1642 |  | 0.0044501 | 22.4653
| 0.0016063 | 24.1728 |  | 0.0039096 | 20.0218 |  | 0.0044986 | 22.4115
| 0.0016148 | 24.2009 |  | 0.0039473 | 19.8668 |  | 0.0045434 | 22.3507
| 0.0016238 | 24.2289 |  | 0.0039834 | 19.7156 |  | 0.0045848 | 22.2952
| 0.0016335 | 24.2621 |  | 0.0040205 | 19.586 |  | 0.0046225 | 22.2414
| 0.0016429 | 24.2904 |  | 0.0040582 | 19.4534 |  | 0.004658 | 22.1854
| 0.0016527 | 24.3161 |  | 0.0040946 | 19.3096 |  | 0.0046921 | 22.1322
| 0.0016625 | 24.3403 |  | 0.004131 | 19.182 |  | 0.0047257 | 22.0744
| 0.0016723 | 24.3669 |  | 0.0041675 | 19.0603 |  | 0.0047613 | 22.0187
| 0.0016823 | 24.3913 |  | 0.004205 | 18.9414 |  | 0.0047976 | 21.9645
| 0.0016923 | 24.4131 |  | 0.0042417 | 18.8115 |  | 0.0048345 | 21.9027
| 0.0017019 | 24.4346 |  | 0.004278 | 18.6874 |  | 0.0048701 | 21.832
| 0.0017119 | 24.4519 |  | 0.0043153 | 18.5769 |  | 0.0049047 | 21.7729
| 0.0017222 | 24.481 |  | 0.0043532 | 18.4572 |  | 0.0049385 | 21.7135
| 0.0017324 | 24.5081 |  | 0.0043942 | 18.3281 |  | 0.0049723 | 21.6483
| 0.0017427 | 24.5333 |  | 0.0044359 | 18.1981 |  | 0.0050071 | 21.5882
| 0.0017531 | 24.5514 |  | 0.004479 | 18.0631 |  | 0.0050411 | 21.5201
| 0.0017635 | 24.5642 |  | 0.0045231 | 17.9248 |  | 0.0050728 | 21.4525
| 0.0017741 | 24.5845 |  | 0.0045665 | 17.7879 |  | 0.0051047 | 21.3946
| 0.0017844 | 24.6031 |  | 0.004608 | 17.6442 |  | 0.0051355 | 21.3327
| 0.0017952 | 24.6193 |  | 0.0046484 | 17.5085 |  | 0.0051646 | 21.2678
| 0.0018061 | 24.6446 |  | 0.0046888 | 17.3877 |  | 0.0051945 | 21.2052
| 0.0018171 | 24.6633 |  | 0.0047299 | 17.2578 |  | 0.0052233 | 21.1404
| 0.0018283 | 24.6768 |  | 0.0047711 | 17.1318 |  | 0.0052501 | 21.0788
| 0.0018391 | 24.6937 |  | 0.0048113 | 17.0079 |  | 0.0052738 | 21.0159
| 0.0018501 | 24.7059 |  | 0.0048521 | 16.8908 |  | 0.0052978 | 20.945
| 0.0018612 | 24.7199 |  | 0.0048936 | 16.7742 |  | 0.0053236 | 20.875
| 0.0018727 | 24.7437 |  | 0.0049345 | 16.6558 |  | 0.0053485 | 20.8064
| 0.0018836 | 24.7548 |  | 0.0049749 | 16.5425 |  | 0.0053732 | 20.7404
| 0.0018948 | 24.7614 |  | 0.0050149 | 16.4327 |  | 0.0054009 | 20.6722
| 0.0019069 | 24.7766 |  | 0.0050545 | 16.3218 |  | 0.0054296 | 20.5967
| 0.0019183 | 24.7855 |  | 0.0050935 | 16.2166 |  | 0.005461 | 20.5227
| 0.0019297 | 24.7961 |  | 0.0051327 | 16.1162 |  | 0.0054931 | 20.4405
| 0.0019415 | 24.8045 |  | 0.0051727 | 16.0119 |  | 0.0055234 | 20.3551
| 0.001953 | 24.8128 |  | 0.0052121 | 15.9025 |  | 0.0055538 | 20.2764
| 0.0019651 | 24.8259 |  | 0.0052516 | 15.7922 |  | 0.0055839 | 20.2059
| 0.0019777 | 24.8373 |  | 0.0052931 | 15.6838 |  | 0.0056132 | 20.1298
| 0.0019896 | 24.8465 |  | 0.005335 | 15.5689 |  | 0.005644 | 20.05
| 0.0020019 | 24.8518 |  | 0.0053773 | 15.4518 |  | 0.005674 | 19.9643
| 0.0020142 | 24.853 |  | 0.0054203 | 15.3377 |  | 0.0057042 | 19.8874
| 0.0020261 | 24.851 |  | 0.0054647 | 15.222 |  | 0.0057351 | 19.814
| 0.0020393 | 24.8591 |  | 0.0055096 | 15.1017 |  | 0.0057676 | 19.7475
| 0.0020524 | 24.8635 |  | 0.0055556 | 14.9787 |  | 0.0058017 | 19.6765
| 0.0020648 | 24.8591 |  | 0.0056022 | 14.8622 |  | 0.0058372 | 19.6032
| 0.0020778 | 24.8559 |  | 0.0056496 | 14.7381 |  | 0.0058725 | 19.5317
| 0.0020907 | 24.859 |  | 0.0056978 | 14.6207 |  | 0.0059083 | 19.4577
| 0.0021037 | 24.8573 |  | 0.005746 | 14.4955 |  | 0.0059425 | 19.3851
| 0.0021175 | 24.8557 |  | 0.0057938 | 14.3675 |  | 0.0059754 | 19.3105
| 0.0021306 | 24.8484 |  | 0.0058415 | 14.2398 |  | 0.0060079 | 19.2369
| 0.002144 | 24.8393 |  | 0.0058892 | 14.1165 |  | 0.0060418 | 19.1674
| 0.0021575 | 24.8308 |  | 0.0059363 | 13.9888 |  | 0.0060764 | 19.0936
| 0.0021718 | 24.8175 |  | 0.0059823 | 13.8569 |  | 0.0061105 | 19.0072
| 0.0021855 | 24.8066 |  | 0.0060274 | 13.7289 |  | 0.0061457 | 18.9188
| 0.0021992 | 24.7951 |  | 0.006073 | 13.6076 |  | 0.0061825 | 18.8256
| 0.0022139 | 24.783 |  | 0.0061173 | 13.4815 |  | 0.006219 | 18.7279
| 0.0022286 | 24.7652 |  | 0.0061616 | 13.3545 |  | 0.0062548 | 18.6317
| 0.0022428 | 24.7436 |  | 0.0062072 | 13.2336 |  | 0.0062925 | 18.5315
| 0.0022572 | 24.7174 |  | 0.0062546 | 13.1127 |  | 0.0063343 | 18.4101
| 0.0022719 | 24.6956 |  | 0.0063006 | 12.998 |  | 0.0063763 | 18.278
| 0.0022865 | 24.6667 |  | 0.006345 | 12.8847 |  | 0.0064175 | 18.1544
| 0.0023012 | 24.6357 |  | 0.0063883 | 12.7653 |  | 0.0064557 | 18.0394
| 0.0023159 | 24.612 |  | 0.0064319 | 12.6486 |  | 0.006491 | 17.9343
| 0.0023316 | 24.5879 |  | 0.0064745 | 12.5317 |  | 0.006525 | 17.8426
| 0.002347 | 24.5547 |  | 0.0065152 | 12.4176 |  | 0.0065575 | 17.7554
| 0.0023623 | 24.5219 |  | 0.0065552 | 12.2991 |  | 0.0065888 | 17.6708
| 0.0023782 | 24.4877 |  | 0.0065959 | 12.1683 |  | 0.0066189 | 17.5902
| 0.0023945 | 24.4557 |  | 0.0065299 | 10.6736 |  | 0.0066488 | 17.5198
| 0.0024107 | 24.4156 |  |  |  |  | 0.0066789 | 17.4517
| 0.0024272 | 24.3715 |  |  |  |  | 0.006707 | 17.3732
| 0.0024438 | 24.3262 |  |  |  |  | 0.0067345 | 17.3086
| 0.0024606 | 24.2751 |  |  |  |  | 0.0067633 | 17.2457
| 0.0024781 | 24.2264 |  |  |  |  | 0.0067914 | 17.1774
| 0.0024959 | 24.1694 |  |  |  |  | 0.0068185 | 17.112
| 0.0025144 | 24.1116 |  |  |  |  | 0.0068456 | 17.0519
| 0.0025334 | 24.0495 |  |  |  |  | 0.0068743 | 16.994
| 0.0025526 | 23.9856 |  |  |  |  | 0.0069033 | 16.9323
| 0.0025727 | 23.9235 |  |  |  |  | 0.0069314 | 16.861
| 0.0025924 | 23.8511 |  |  |  |  | 0.0069601 | 16.797
| 0.0026118 | 23.7671 |  |  |  |  | 0.0069915 | 16.7347
| 0.002631 | 23.6911 |  |  |  |  | 0.0070226 | 16.6732
| 0.0026517 | 23.6119 |  |  |  |  | 0.0070539 | 16.6156
| 0.0026723 | 23.5282 |  |  |  |  | 0.0070861 | 16.5559
| 0.002693 | 23.4401 |  |  |  |  | 0.0071171 | 16.4911
| 0.002714 | 23.3457 |  |  |  |  | 0.0071479 | 16.4301
| 0.0027343 | 23.2429 |  |  |  |  | 0.0071787 | 16.3722
| 0.0027553 | 23.1431 |  |  |  |  | 0.0072097 | 16.3151
| 0.0027769 | 23.0422 |  |  |  |  | 0.0072386 | 16.2622
| 0.0027992 | 22.9311 |  |  |  |  | 0.0072685 | 16.2053
| 0.0028217 | 22.823 |  |  |  |  | 0.007298 | 16.1422
| 0.0028453 | 22.7289 |  |  |  |  | 0.0073281 | 16.0855
| 0.0028693 | 22.6326 |  |  |  |  | 0.0073581 | 16.0275
| 0.0028931 | 22.5383 |  |  |  |  | 0.0073874 | 15.9648
| 0.0029168 | 22.4471 |  |  |  |  | 0.0074161 | 15.9042
| 0.0029397 | 22.3533 |  |  |  |  | 0.0074443 | 15.8515
| 0.0029629 | 22.2716 |  |  |  |  | 0.0074731 | 15.7977
| 0.0029855 | 22.1892 |  |  |  |  | 0.0075002 | 15.7404
| 0.0030086 | 22.1113 |  |  |  |  | 0.0075275 | 15.682
| 0.0030317 | 22.0314 |  |  |  |  | 0.007555 | 15.6264
| 0.0030543 | 21.9522 |  |  |  |  | 0.0075824 | 15.5734
| 0.0030772 | 21.8809 |  |  |  |  | 0.0076103 | 15.5181
| 0.0031005 | 21.809 |  |  |  |  | 0.0076408 | 15.4667
| 0.0031246 | 21.7419 |  |  |  |  | 0.0076712 | 15.4113
| 0.0031489 | 21.6665 |  |  |  |  | 0.007701 | 15.3524
| 0.0031729 | 21.5891 |  |  |  |  | 0.0077313 | 15.2985
| 0.0031968 | 21.5159 |  |  |  |  | 0.0077625 | 15.2446
| 0.0032211 | 21.4439 |  |  |  |  | 0.0077945 | 15.1956
| 0.003246 | 21.3701 |  |  |  |  | 0.0078267 | 15.144
| 0.0032699 | 21.296 |  |  |  |  | 0.0078604 | 15.0914
| 0.0032938 | 21.2236 |  |  |  |  | 0.0078933 | 15.0385
| 0.0033181 | 21.1523 |  |  |  |  | 0.0079268 | 14.987
| 0.0033429 | 21.0785 |  |  |  |  | 0.007961 | 14.9344
| 0.0033681 | 21.0064 |  |  |  |  | 0.0079932 | 14.8819
| 0.0033933 | 20.9318 |  |  |  |  | 0.0080248 | 14.8237
| 0.0034191 | 20.8589 |  |  |  |  | 0.0080558 | 14.7702
| 0.0034459 | 20.7875 |  |  |  |  | 0.0080872 | 14.7196
| 0.0034723 | 20.7071 |  |  |  |  | 0.0081176 | 14.6661
| 0.0034993 | 20.627
| 0.0035263 | 20.5476
| 0.0035557 | 20.4781
| 0.0035844 | 20.4019
| 0.003613 | 20.3215
| 0.0036424 | 20.2365
| 0.0036713 | 20.1497
| 0.0036999 | 20.0659
| 0.0037283 | 19.9847
| 0.0037573 | 19.9024
| 0.0037864 | 19.8282
| 0.0038146 | 19.7474
| 0.0038273 | 19.3727