## 工作表1
D10 | Strain | Stress (MPa) | D19 | Strain | Stress (MPa)
| 0.00011118 | 2.7372 |  | 7.6333e-07 | -7.9472
| 0.00010946 | 4.5763 |  | -4.985e-06 | -1.8586
| 0.00010961 | 5.2606 |  | 2.085e-06 | -0.38454
| 0.00010757 | 1.6252 |  | 1.8362e-05 | -0.98272
| 0.00010635 | 5.2178 |  | 3.7633e-06 | -0.74772
| 0.00010966 | -7.1852 |  | 1.2003e-05 | 0.12818
| 0.00010793 | -1.6252 |  | 7.68e-06 | 0.89727
| 0.00010625 | -4.1914 |  | -1.17e-06 | 6.0459
| 0.00010422 | 30.7936 |  | 2.2383e-06 | 0.59818
| 0.00010076 | 0.81261 |  | 3.4583e-06 | 14.8476
| 0.00010595 | 7.7412 |  | -7.6333e-07 | -0.93999
| 0.00011943 | 0.85538 |  | 3.05e-07 | -1.9654
| 0.00013107 | 13.1301 |  | -3.51e-06 | 1.645
| 0.00013351 | 1.3686 |  | 7.935e-06 | 0.59818
| 0.0001443 | 21.1706 |  | 8.24e-06 | 5.4263
| 0.00015259 | 24.9771 |  | 2.1312e-05 | 7.4559
| 0.00015655 | 27.0727 |  | 3.4433e-05 | 13.3522
| 0.00017756 | 28.0564 |  | 3.7688e-05 | 18.0522
| 0.00017665 | 41.1437 |  | 4.9387e-05 | 20.0603
| 0.00018422 | 48.1578 |  | 6.2408e-05 | 25.4012
| 0.00019633 | 53.0762 |  | 6.7443e-05 | 29.7594
| 0.00020482 | 53.2901 |  | 8.0007e-05 | 33.1989
| 0.00021469 | 59.5771 |  | 8.4687e-05 | 38.2834
| 0.00022166 | 62.1433 |  | 0.00010066 | 41.4238
| 0.00022725 | 67.1045 |  | 0.00010539 | 42.1502
| 0.00023585 | 77.7539 |  | 0.0001208 | 50.6742
| 0.00025004 | 75.0595 |  | 0.00012924 | 54.4556
| 0.00025914 | 81.5604 |  | 0.00013748 | 60.0314
| 0.00026245 | 88.0185 |  | 0.00015091 | 64.1332
| 0.00027074 | 86.6926 |  | 0.00015671 | 68.0427
| 0.00028656 | 95.2464 |  | 0.00017115 | 73.3195
| 0.00029653 | 102.9876 |  | 0.00017822 | 73.2127
| 0.00030558 | 104.0996 |  | 0.0001884 | 79.4936
| 0.00031367 | 111.8408 |  | 0.00019989 | 83.0399
| 0.00032781 | 117.4007 |  | 0.00021154 | 87.8253
| 0.0003333 | 120.0952 |  | 0.0002181 | 95.0249
| 0.00034475 | 125.0991 |  | 0.00022222 | 93.4012
| 0.000351 | 134.6794 |  | 0.00023616 | 102.2457
| 0.00036179 | 128.9056 |  | 0.0002477 | 100.8784
| 0.0003657 | 144.9439 |  | 0.00025711 | 108.9111
| 0.00037303 | 150.0334 |  | 0.00026881 | 119.187
| 0.00039332 | 144.3451 |  | 0.00027466 | 114.9784
| 0.00039632 | 153.5405 |  | 0.00028447 | 118.6529
| 0.00040716 | 158.8438 |  | 0.00029704 | 121.4942
| 0.00041809 | 156.8337 |  | 0.00029856 | 126.6856
| 0.00041885 | 162.6075 |  | 0.00031947 | 140.6786
| 0.00043452 | 166.7133 |  | 0.00032267 | 134.825
| 0.0004478 | 174.7966 |  | 0.00033442 | 140.8282
| 0.00045751 | 175.1815 |  | 0.00034551 | 143.1568
| 0.00046255 | 178.0043 |  | 0.00035609 | 147.28
| 0.00047704 | 183.3504 |  | 0.00036321 | 150.0786
| 0.00048615 | 193.4439 |  | 0.00037074 | 154.4581
| 0.00048869 | 188.5254 |  | 0.00038015 | 158.7735
| 0.0004922 | 197.7635 |  | 0.00038864 | 163.6871
| 0.00051188 | 201.8694 |  | 0.00039871 | 167.1053
| 0.00051727 | 206.189 |  | 0.00041016 | 168.5153
| 0.0005277 | 210.2948 |  | 0.00041941 | 175.0739
| 0.00053696 | 215.9403 |  | 0.0004302 | 179.5389
| 0.00054591 | 220.6877 |  | 0.00044093 | 182.5725
| 0.00055903 | 220.6021 |  | 0.00044545 | 186.3752
| 0.00056152 | 227.6162 |  | 0.00045237 | 193.2329
| 0.00057368 | 230.9522 |  | 0.00046804 | 192.5706
| 0.00058395 | 238.4796 |  | 0.00047104 | 195.6042
| 0.00058995 | 235.1008 |  | 0.00048726 | 201.2869
| 0.00060328 | 246.2635 |  | 0.00048884 | 205.3887
| 0.0006133 | 249.0863 |  | 0.00049728 | 221.4327
| 0.00061905 | 251.909 |  | 0.00051132 | 213.8273
| 0.00062378 | 258.752 |  | 0.00052633 | 215.1304
| 0.0006366 | 258.6665 |  | 0.00053273 | 220.3218
| 0.00064474 | 264.4403 |  | 0.00053584 | 223.3554
| 0.00065394 | 270.6846 |  | 0.0005486 | 227.1581
| 0.00065923 | 272.6092 |  | 0.00056213 | 231.089
| 0.00066925 | 274.9187 |  | 0.00056712 | 234.1867
| 0.00067093 | 280.6497 |  | 0.00057271 | 237.0708
| 0.00068787 | 281.2057 |  | 0.00058131 | 241.4076
| 0.00069758 | 292.8816 |  | 0.0005867 | 246.8125
| 0.00069824 | 290.5721 |  | 0.00060023 | 249.0557
| 0.00071269 | 296.6881 |  | 0.00061544 | 251.7902
| 0.00071752 | 297.2868 |  | 0.00061269 | 256.1911
| 0.0007191 | 302.5474 |  | 0.00062627 | 266.0397
| 0.00072922 | 303.6167 |  | 0.00063461 | 263.4974
| 0.00073476 | 308.1501 |  | 0.00064316 | 267.6847
| 0.0007372 | 312.1704 |  | 0.0006485 | 271.7864
| 0.00073832 | 316.3618 |  | 0.00066747 | 273.7092
| 0.00074198 | 312.2132 |  | 0.00067398 | 279.99
| 0.0007458 | 317.1744 |  | 0.00068339 | 284.8609
| 0.00075185 | 322.6916 |  | 0.00069473 | 289.1123
| 0.00075292 | 321.3657 |  | 0.00069565 | 292.5304
| 0.00075567 | 326.0703 |  | 0.00070536 | 291.804
| 0.00076284 | 329.7485 |  | 0.00070318 | 293.8977
| 0.00076406 | 329.0214 |  | 0.00071691 | 298.2772
| 0.00076599 | 325.7282 |  | 0.00072413 | 299.1958
| 0.00077001 | 332.1435 |  | 0.00073329 | 300.5631
| 0.00077291 | 336.4204 |  | 0.00073868 | 310.1339
| 0.00078079 | 335.1373 |  | 0.00074804 | 309.4503
| 0.0007785 | 335.8644 |  | 0.00074733 | 314.2785
| 0.00077978 | 332.785 |  | 0.00075994 | 317.6325
| 0.00079549 | 335.0518 |  | 0.00077672 | 320.8584
| 0.00079676 | 333.2555 |  | 0.00078293 | 320.7516
| 0.00080353 | 338.4733 |  | 0.00078674 | 324.9388
| 0.00081207 | 331.3737 |  | 0.00079478 | 330.002
| 0.00081752 | 331.117 |  | 0.00080688 | 336.2401
| 0.00082245 | 333.17 |  | 0.0008167 | 335.706
| 0.0008195 | 339.6281 |  | 0.00081345 | 334.5951
| 0.00083125 | 333.8115 |  | 0.00081792 | 339.0601
| 0.0008431 | 335.3084 |  | 0.00082911 | 346.7723
| 0.00084249 | 336.2066 |  | 0.00084264 | 347.1355
| 0.0008489 | 338.0884 |  | 0.00085398 | 350.0196
| 0.00085073 | 328.2088 |  | 0.00085658 | 354.2496
| 0.00085393 | 337.6607 |  | 0.00086324 | 358.7145
| 0.0008697 | 336.3776 |  | 0.00087443 | 361.2781
| 0.00087672 | 338.7727 |  | 0.00087947 | 363.7563
| 0.0008847 | 335.0518 |  | 0.00089233 | 369.0118
| 0.00089961 | 338.1312 |  | 0.00090429 | 370.0585
| 0.00090032 | 336.4632 |  | 0.00090708 | 374.8867
| 0.00090886 | 336.3776 |  | 0.00091243 | 378.0912
| 0.00092407 | 332.3573 |  | 0.00092067 | 380.2276
| 0.00093679 | 338.6872 |  | 0.0009258 | 382.6844
| 0.00095052 | 339.5853 |  | 0.00093775 | 384.5857
| 0.00095968 | 336.0355 |  | 0.00094396 | 387.3203
| 0.00096685 | 339.9702 |  | 0.00095352 | 390.183
| 0.00098211 | 344.8886 |  | 0.00095439 | 392.2339
| 0.00099793 | 337.9601 |  | 0.00096664 | 396.1434
| 0.0010011 | 339.0293 |  | 0.0009726 | 396.9765
| 0.0010184 | 341.0395 |  | 0.00097249 | 398.2584
| 0.0010309 | 337.789 |  | 0.00098124 | 403.6847
| 0.0010499 | 338.3878 |  | 0.00099223 | 398.237
| 0.0010651 | 338.0456 |  | 0.0010027 | 406.8892
| 0.001081 | 339.1576 |  | 0.0010005 | 411.1833
| 0.0010879 | 334.8807 |  | 0.0010129 | 413.2983
| 0.0011063 | 340.7828 |  | 0.0010186 | 414.5587
| 0.0011208 | 339.2859 |  | 0.0010223 | 419.451
| 0.0011283 | 336.2066 |  | 0.0010252 | 419.1732
| 0.0011436 | 334.9235 |  | 0.0010248 | 419.7501
| 0.0011535 | 339.5853 |  | 0.0010264 | 419.8569
| 0.0011773 | 334.0253 |  | 0.0010314 | 420.3055
| 0.0011898 | 336.9764 |  | 0.0010389 | 424.0227
| 0.0012054 | 341.3816 |  | 0.0010416 | 426.3514
| 0.0012177 | 337.6179 |  | 0.0010425 | 428.8723
| 0.0012349 | 336.5059 |  | 0.0010527 | 428.915
| 0.0012501 | 342.5364 |  | 0.0010549 | 433.5936
| 0.0012614 | 334.282 |  | 0.0010675 | 433.2945
| 0.0012859 | 339.0721 |  | 0.001071 | 435.0677
| 0.0012929 | 337.3613 |  | 0.0010765 | 436.4563
| 0.0013135 | 340.4835 |  | 0.0010786 | 437.3963
| 0.0013305 | 338.5589 |  | 0.0010649 | 436.264
| 0.0013427 | 335.3512 |  | 0.0010833 | 440.2376
| 0.0013524 | 334.1109 |  | 0.0010784 | 440.6436
| 0.0013753 | 345.4874 |  | 0.0010594 | 440.8358
| 0.0013893 | 329.0214 |  | 0.0010625 | 439.6822
| 0.0014002 | 340.6973 |  | 0.0010838 | 440.6863
| 0.0014157 | 339.2432 |  | 0.0011119 | 444.7026
| 0.0014373 | 341.2105 |  | 0.0011132 | 443.6131
| 0.0014456 | 341.3388 |  | 0.0011186 | 445.7708
| 0.0014598 | 340.3979 |  | 0.0011248 | 445.3435
| 0.0014778 | 345.0597 |  | 0.001134 | 451.4962
| 0.0014867 | 340.9539 |  | 0.0011364 | 444.2326
| 0.0015029 | 339.4142 |  | 0.0011417 | 440.4299
| 0.0015185 | 339.6709 |  | 0.0011511 | 445.1299
| 0.0015229 | 342.7502 |  | 0.001165 | 445.194
| 0.0015417 | 341.681 |  | 0.0011709 | 443.4635
| 0.0015528 | 345.5729 |  | 0.0011754 | 442.6945
| 0.0015664 | 338.3878 |  | 0.0011887 | 441.669
| 0.001577 | 344.632 |  | 0.0011886 | 445.5999
| 0.001593 | 342.3225 |  | 0.0012002 | 443.8908
| 0.001607 | 347.6259 |  | 0.0012089 | 444.8094
| 0.0016208 | 341.681 |  | 0.0012149 | 445.0444
| 0.0016346 | 343.7339 |  | 0.0012208 | 445.194
| 0.0016411 | 345.2308 |  | 0.0012258 | 438.8277
| 0.0016574 | 344.8886 |  | 0.0012309 | 437.6954
| 0.0016683 | 342.0659 |  | 0.0012387 | 441.8826
| 0.0016773 | 343.0496 |  | 0.0012574 | 445.4504
| 0.0016904 | 344.7603 |  | 0.0012615 | 444.4676
| 0.0017049 | 342.5791 |  | 0.001266 | 449.0394
| 0.0017162 | 357.2916 |  | 0.0012751 | 447.3303
| 0.0019805 | 352.2877 |  | 0.0012781 | 442.9508
| 0.0024 | 351.7317 |  | 0.0012881 | 443.9763
| 0.0024635 | 350.9618 |  | 0.0013 | 442.5876
| 0.0025762 | 355.7092 |  | 0.0013036 | 444.1044
| 0.0026626 | 354.6828 |  | 0.0013158 | 443.5917
| 0.0028071 | 351.3895 |  | 0.001323 | 443.1645
| 0.0029512 | 355.4954 |  | 0.0013307 | 442.5663
| 0.0030392 | 356.308 |  | 0.0013408 | 442.2458
| 0.0030927 | 354.9394 |  | 0.0013588 | 444.4035
| 0.0031415 | 356.0086 |  | 0.0013689 | 444.9376
| 0.0036321 | 355.9231 |  | 0.0013757 | 440.8145
| 0.003839 | 357.6766 |  | 0.0013859 | 441.4981
| 0.0040235 | 355.752 |  | 0.0013936 | 441.669
| 0.0041442 | 357.8476 |  | 0.0014084 | 442.7585
| 0.0042918 | 354.084 |  | 0.0014154 | 443.2072
| 0.0044647 | 356.7784 |  | 0.0014257 | 444.0404
| 0.0048667 | 355.4954 |  | 0.0014358 | 443.9976
| 0.0050816 | 353.5708 |  | 0.0014442 | 444.254
| 0.00638 | 357.2916 |  | 0.0014531 | 445.3863
| 0.0065199 | 355.7947 |  | 0.0014653 | 443.8054
| 0.0067136 | 356.5646 |  | 0.0014742 | 443.7199
| 0.0072756 | 353.5708 |  | 0.0014819 | 443.2926
| 0.0078086 | 356.7784 |  | 0.0016027 | 454.6153
| 0.0082064 | 354.7683 |  | 0.0017922 | 453.4189
| 0.008379 | 355.9231 |  | 0.0019657 | 452.778
| 0.008758 | 354.0412 |  | 0.002145 | 453.1198
| 0.0089558 | 354.2978 |  | 0.0023371 | 449.7017
| 0.0093082 | 353.8701 |  | 0.002535 | 451.8167
| 0.0095263 | 355.196 |  | 0.0027557 | 451.0048
| 0.0097518 | 355.8375 |  | 0.0029934 | 449.0608
| 0.0099692 | 355.7092 |  | 0.003214 | 452.3721
| 0.010428 | 353.4425 |  | 0.0034449 | 452.5003
| 0.011829 | 354.6828 |  | 0.0036792 | 452.1585
| 0.012054 | 356.5218 |  | 0.0039059 | 454.1453
| 0.012286 | 356.0514 |  | 0.0041457 | 452.1798
| 0.012525 | 354.9821 |  | 0.0043726 | 451.2398
| 0.012988 | 355.0677 |  | 0.0046072 | 452.5003
| 0.013215 | 356.9495 |  | 0.0048477 | 453.6967
| 0.014385 | 357.2916 |  | 0.0050786 | 450.7058
| 0.01508 | 357.4199 |  | 0.0053048 | 452.7139
| 0.015303 | 354.9821 |  | 0.0055325 | 453.1839
| 0.015536 | 356.7357 |  | 0.0057736 | 454.0171
| 0.017083 | 369.6947 |  | 0.0060053 | 452.3294
| 0.017274 | 371.7903 |  | 0.0062371 | 449.6803
| 0.01747 | 372.4318 |  | 0.0064685 | 451.9662
| 0.017662 | 372.774 |  | 0.0067004 | 449.2744
| 0.017852 | 375.0835 |  | 0.006937 | 449.5308
| 0.018034 | 373.4583 |  | 0.0071637 | 451.4108
| 0.018228 | 373.2017 |  | 0.0074016 | 450.4494
| 0.018411 | 379.8309 |  | 0.0076367 | 453.0344
| 0.018599 | 378.7189 |  | 0.0080998 | 454.9785
| 0.018785 | 387.3582 |  | 0.0083307 | 453.0344
| 0.018967 | 378.4195 |  | 0.0087935 | 451.838
| 0.019154 | 377.393 |  | 0.009002 | 461.067
| 0.019339 | 377.1792 |  | 0.0092026 | 466.1088
| 0.01953 | 379.2749 |  | 0.0093859 | 469.762
| 0.019713 | 383.8084 |  | 0.0095633 | 469.6338
| 0.019903 | 389.069 |  | 0.0097406 | 464.8057
| 0.020088 | 388.4702 |  | 0.0099011 | 473.9706
| 0.020277 | 389.069 |  | 0.01008 | 475.2738
| 0.020461 | 390.6942 |  | 0.01025 | 474.7611
| 0.020646 | 394.0302 |  | 0.010418 | 481.8965
| 0.020835 | 393.688 |  | 0.010579 | 473.8851
| 0.021202 | 390.7797 |  | 0.010906 | 483.9047
| 0.021398 | 390.9508 |  | 0.011062 | 487.5364
| 0.021586 | 392.2766 |  | 0.01122 | 486.276
| 0.021775 | 392.7471 |  | 0.01138 | 490.271
| 0.02196 | 393.3459 |  | 0.011541 | 491.4246
| 0.02215 | 393.2176 |  | 0.011709 | 493.1764
| 0.022332 | 395.2705 |  | 0.012034 | 493.86
| 0.022523 | 396.4252 |  | 0.012197 | 497.7268
| 0.02271 | 397.4944 |  | 0.012358 | 502.2132
| 0.022898 | 399.7184 |  | 0.012522 | 497.6841
| 0.023087 | 397.1523 |  | 0.012688 | 499.6068
| 0.023271 | 398.307 |  | 0.012857 | 502.5336
| 0.023461 | 401.0443 |  | 0.013019 | 500.6322
| 0.023645 | 399.7184 |  | 0.013172 | 508.1522
| 0.023833 | 397.6655 |  | 0.013343 | 505.7595
| 0.024018 | 400.6593 |  | 0.013502 | 509.4981
| 0.024197 | 396.6818 |  | 0.013661 | 511.7627
| 0.024397 | 395.1849 |  | 0.013822 | 513.8135
| 0.024579 | 406.0055 |  | 0.013977 | 514.3476
| 0.024764 | 406.4759 |  | 0.014137 | 519.9876
| 0.02495 | 405.1929 |  | 0.014306 | 516.7617
| 0.025318 | 405.0645 |  | 0.014454 | 518.599
| 0.02551 | 397.6655 |  | 0.014627 | 520.8635
| 0.025688 | 408.0156 |  | 0.014951 | 524.4953
| 0.02588 | 399.2052 |  | 0.015116 | 521.889
| 0.026246 | 410.8383 |  | 0.015281 | 523.3417
| 0.026439 | 405.1073 |  | 0.015449 | 524.9226
| 0.026625 | 411.0949 |  | 0.015611 | 527.6571
| 0.026995 | 403.2682 |  | 0.015771 | 528.3834
| 0.027375 | 411.0949 |  | 0.015937 | 528.1698
| 0.027561 | 417.382 |  | 0.01611 | 530.3916
| 0.027745 | 418.0663 |  | 0.016432 | 532.0793
| 0.027932 | 413.3189 |  | 0.016594 | 534.1302
| 0.028126 | 418.3229 |  | 0.016756 | 533.6175
| 0.028314 | 411.266 |  | 0.017087 | 530.9257
| 0.0285 | 418.2801 |  | 0.017744 | 540.7956
| 0.028686 | 413.0623 |  | 0.017908 | 542.1629
| 0.028873 | 415.9279 |  | 0.018062 | 544.1283
| 0.029067 | 416.27 |  | 0.018228 | 543.2738
| 0.029249 | 419.4777 |  | 0.018392 | 545.9656
| 0.029442 | 418.2801 |  | 0.018548 | 547.0338
| 0.029624 | 415.4574 |  | 0.018722 | 543.7865
| 0.029812 | 416.9543 |  | 0.018883 | 547.5038
| 0.030001 | 417.8525 |  | 0.019051 | 549.7683
| 0.03019 | 421.4023 |  | 0.019206 | 550.8151
| 0.030375 | 421.2312 |  | 0.019364 | 553.7206
| 0.030565 | 423.9684 |  | 0.019532 | 553.7846
| 0.030752 | 421.6161 |  | 0.019697 | 553.1651
| 0.030934 | 422.0866 |  | 0.019864 | 554.511
| 0.031127 | 415.7995 |  | 0.02002 | 555.1305
| 0.031307 | 421.5306 |  | 0.020191 | 557.5019
| 0.031495 | 417.4675 |  | 0.02035 | 558.6342
| 0.031681 | 424.6099 |  | 0.020526 | 559.4246
| 0.031874 | 427.561 |  | 0.020677 | 559.2964
| 0.032058 | 425.337 |  | 0.020845 | 561.4541
| 0.032246 | 427.6038 |  | 0.021004 | 560.0014
| 0.032425 | 426.2779 |  | 0.021168 | 562.1591
| 0.03262 | 428.117 |  | 0.021328 | 563.1846
| 0.032808 | 427.561 |  | 0.021494 | 565.855
| 0.03299 | 426.0641 |  | 0.021644 | 563.9109
| 0.033175 | 428.5447 |  | 0.02182 | 565.8123
| 0.033538 | 421.274 |  | 0.021979 | 572.5845
| 0.03373 | 430.6831 |  | 0.022136 | 569.0382
| 0.033914 | 431.8807 |  | 0.022291 | 569.3586
| 0.034109 | 426.8767 |  | 0.022451 | 565.5987
| 0.034297 | 427.4327 |  | 0.022765 | 571.1532
| 0.034479 | 430.6404 |  | 0.022917 | 570.0636
| 0.034666 | 434.5751 |  | 0.023068 | 570.5123
| 0.034848 | 432.9071 |  | 0.023224 | 569.7859
| 0.035219 | 432.7361 |  | 0.023375 | 573.5886
| 0.035412 | 434.1474 |  | 0.023523 | 574.8063
| 0.035601 | 431.8807 |  | 0.023664 | 570.9182
| 0.035984 | 431.7524 |  | 0.023813 | 577.0068
| 0.036171 | 434.5751 |  | 0.023976 | 576.7718
| 0.036348 | 433.9336 |  | 0.024122 | 574.7209
| 0.036541 | 432.3084 |  | 0.024278 | 578.9936
| 0.036927 | 433.5914 |  | 0.024436 | 571.4523
| 0.037108 | 439.6218 |  | 0.024589 | 578.3741
| 0.037299 | 440.2206 |  | 0.024746 | 579.3354
| 0.037676 | 435.4732 |  | 0.024901 | 579.5063
| 0.037866 | 439.2369 |  | 0.025052 | 586.3212
| 0.038049 | 436.4997 |  | 0.025204 | 583.9072
| 0.038225 | 438.296 |  | 0.025357 | 581.5145
| 0.038416 | 437.2268 |  | 0.025514 | 581.9845
| 0.03899 | 444.027 |  | 0.025671 | 582.4545
| 0.039168 | 442.1452 |  | 0.025816 | 577.4127
| 0.039352 | 436.4569 |  | 0.025963 | 587.2185
| 0.039544 | 439.7929 |  | 0.026115 | 582.9672
| 0.039732 | 439.0231 |  | 0.026275 | 587.3467
| 0.039922 | 440.4344 |  | 0.026411 | 585.2103
| 0.040108 | 441.3326 |  | 0.026564 | 585.189
| 0.040289 | 446.4649 |  | 0.026713 | 585.5735
| 0.04048 | 446.3366 |  | 0.026856 | 589.6753
| 0.040672 | 442.6157 |  | 0.027007 | 590.423
| 0.041042 | 445.3529 |  | 0.02715 | 587.2399
| 0.041226 | 443.8132 |  | 0.027307 | 589.0344
| 0.041418 | 445.0535 |  | 0.027459 | 588.8635
| 0.041606 | 446.08 |  | 0.027606 | 590.7008
| 0.041792 | 442.8295 |  | 0.027737 | 589.1626
| 0.04217 | 442.8723 |  | 0.027884 | 591.4912
| 0.042362 | 444.5403 |  | 0.028035 | 593.7771
| 0.042549 | 447.5341 |  | 0.028188 | 592.4098
| 0.042735 | 444.3692 |  | 0.028335 | 592.1108
| 0.043295 | 446.251 |  | 0.028469 | 594.0762
| 0.043491 | 449.6725 |  | 0.028623 | 595.5503
| 0.044055 | 450.3568 |  | 0.028764 | 598.1139
| 0.044441 | 447.9618 |  | 0.028914 | 593.1148
| 0.045002 | 450.5707 |  | 0.02905 | 593.5208
| 0.045196 | 453.3079 |  | 0.02918 | 598.1566
| 0.045378 | 452.0248 |  | 0.029324 | 595.6357
| 0.045574 | 451.9821 |  | 0.029462 | 596.533
| 0.045756 | 449.9291 |  | 0.029599 | 593.6062
| 0.045944 | 453.0513 |  | 0.029735 | 597.1953
| 0.046132 | 449.7581 |  | 0.02987 | 597.1312
| 0.04633 | 450.4851 |  | 0.030019 | 600.9339
| 0.046511 | 454.3771 |  | 0.030146 | 597.0457
| 0.046698 | 454.7193 |  | 0.030291 | 598.0498
| 0.046882 | 452.5381 |  | 0.03044 | 597.8576
| 0.047068 | 448.8171 |  | 0.030578 | 601.0194
| 0.047251 | 448.4322 |  | 0.030726 | 598.3276
| 0.047442 | 451.1267 |  | 0.030877 | 599.3957
| 0.047633 | 453.1796 |  | 0.031019 | 598.6053
| 0.04782 | 449.4159 |  | 0.031174 | 602.643
| 0.048002 | 452.8802 |  | 0.031325 | 602.0662
| 0.048378 | 452.0676 |  | 0.031472 | 601.1475
| 0.04893 | 456.6011 |  | 0.031614 | 601.5748
| 0.049112 | 451.1694 |  | 0.031764 | 599.2035
| 0.049483 | 455.318 |  | 0.031912 | 607.8771
| 0.049662 | 459.2528 |  | 0.032051 | 603.3266
| 0.049856 | 458.8251 |  | 0.032196 | 602.8353
| 0.050036 | 450.8701 |  | 0.032344 | 603.2839
| 0.050399 | 458.5685 |  | 0.032492 | 602.5789
| 0.050587 | 457.2854 |  | 0.032794 | 606.6593
| 0.050772 | 453.479 |  | 0.032944 | 604.8007
| 0.050962 | 452.4097 |  | 0.033253 | 606.4243
| 0.051524 | 461.6478 |  | 0.03341 | 602.408
| 0.051718 | 459.1245 |  | 0.033556 | 606.5312
| 0.051908 | 459.4239 |  | 0.033716 | 607.6848
| 0.052289 | 457.542 |  | 0.03387 | 608.6248
| 0.052469 | 461.7761 |  | 0.034026 | 606.873
| 0.052658 | 463.7863 |  | 0.034182 | 608.753
| 0.052848 | 456.6439 |  | 0.034341 | 608.4112
| 0.053409 | 463.7863 |  | 0.034497 | 609.3938
| 0.054169 | 459.2528 |  | 0.034801 | 608.048
| 0.054349 | 457.0288 |  | 0.034953 | 609.8424
| 0.054545 | 463.7007 |  | 0.0351 | 610.0561
| 0.054732 | 463.3586 |  | 0.035247 | 610.5688
| 0.054923 | 459.9371 |  | 0.035407 | 609.5006
| 0.055112 | 461.5623 |  | 0.035556 | 609.1589
| 0.055288 | 465.2832 |  | 0.035701 | 610.9533
| 0.055487 | 461.8189 |  | 0.035855 | 610.5047
| 0.05567 | 457.7131 |  | 0.036005 | 610.8465
| 0.055858 | 465.326 |  | 0.03615 | 611.3806
| 0.056055 | 461.2201 |  | 0.036465 | 608.5393
| 0.056253 | 465.5398 |  | 0.036612 | 613.3247
| 0.056816 | 459.4239 |  | 0.036771 | 614.1152
| 0.057005 | 458.8679 |  | 0.036922 | 613.3461
| 0.057195 | 462.3749 |  | 0.037077 | 614.8629
| 0.057571 | 464.1712 |  | 0.03723 | 617.6829
| 0.057767 | 462.3749 |  | 0.037384 | 610.932
| 0.058338 | 464.6844 |  | 0.03753 | 614.0724
| 0.05872 | 464.941 |  | 0.037681 | 614.2006
| 0.059105 | 459.8516 |  | 0.03784 | 614.7347
| 0.05929 | 462.3749 |  | 0.038001 | 615.2047
| 0.05948 | 464.7272 |  | 0.03815 | 616.337
| 0.05986 | 464.5133 |  | 0.038304 | 616.3797
| 0.060053 | 467.4644 |  | 0.038451 | 615.397
| 0.060241 | 462.4604 |  | 0.038918 | 615.2901
| 0.060427 | 457.1143 |  | 0.039074 | 616.4011
| 0.06063 | 465.326 |  | 0.039369 | 616.3156
| 0.060812 | 465.8392 |  | 0.03953 | 615.2901
| 0.061003 | 465.326 |  | 0.039688 | 616.7429
| 0.061186 | 467.4644 |  | 0.039844 | 617.9392
| 0.061381 | 466.7801 |  | 0.039996 | 616.4438
| 0.061578 | 468.4909 |  | 0.04015 | 615.9951
| 0.06176 | 469.7312 |  | 0.040302 | 618.0674
| 0.061947 | 464.385 |  | 0.04046 | 619.0715
| 0.062133 | 462.6743 |  | 0.040617 | 618.0674
| 0.062327 | 470.2872 |  | 0.040771 | 620.5029
| 0.062522 | 469.4318 |  | 0.040925 | 618.7297
| 0.06271 | 470.501 |  | 0.041087 | 620.5029
| 0.062887 | 468.277 |  | 0.041248 | 619.3706
| 0.063083 | 467.9349 |  | 0.041407 | 621.3574
| 0.063273 | 470.8859 |  | 0.041564 | 619.456
| 0.063466 | 465.7537 |  | 0.041711 | 623.1947
| 0.06366 | 471.2281 |  | 0.042039 | 623.9851
| 0.063846 | 465.7537 |  | 0.042192 | 621.101
| 0.064032 | 470.0306 |  | 0.042351 | 619.7979
| 0.064229 | 468.7475 |  | 0.042508 | 622.8101
| 0.064424 | 464.214 |  | 0.042673 | 622.6819
| 0.064613 | 470.6721 |  | 0.042828 | 622.4683
| 0.0648 | 467.0367 |  | 0.042987 | 620.8874
| 0.064996 | 468.4481 |  | 0.043146 | 623.2374
| 0.065186 | 473.4093 |  | 0.043311 | 620.5456
| 0.065385 | 465.2832 |  | 0.043473 | 623.6219
| 0.065571 | 468.4909 |  | 0.043634 | 622.8528
| 0.065953 | 468.8758 |  | 0.043784 | 626.1001
| 0.066147 | 464.8127 |  | 0.0441 | 623.2801
| 0.066341 | 471.3992 |  | 0.044261 | 624.391
| 0.06654 | 474.3502 |  | 0.044417 | 623.9424
| 0.066731 | 470.5866 |  | 0.044577 | 623.216
| 0.06692 | 462.9309 |  | 0.044732 | 623.4724
| 0.06712 | 467.2506 |  | 0.0449 | 626.9547
| 0.067305 | 468.0632 |  | 0.045055 | 624.626
| 0.067504 | 470.3727 |  | 0.045213 | 624.5833
| 0.067691 | 472.3401 |  | 0.045373 | 624.0065
| 0.067885 | 471.3564 |  | 0.045538 | 625.1174
| 0.06827 | 467.7638 |  | 0.045693 | 622.8956
| 0.068473 | 472.8961 |  | 0.045854 | 624.5406
| 0.068657 | 475.2911 |  | 0.046015 | 625.2669
| 0.068846 | 468.5336 |  | 0.046175 | 625.0533
| 0.069044 | 470.4155 |  | 0.046335 | 623.5151
| 0.069238 | 472.169 |  | 0.046492 | 626.4206
| 0.069428 | 469.9022 |  | 0.046661 | 626.1428
| 0.069808 | 463.5297 |  | 0.046818 | 625.6301
| 0.070196 | 471.5702 |  | 0.046975 | 625.4165
| 0.07039 | 473.281 |  | 0.04713 | 623.6433
| 0.070578 | 474.1363 |  | 0.047614 | 624.7328
| 0.070773 | 468.7047 |  | 0.047768 | 627.7878
| 0.07096 | 473.281 |  | 0.047936 | 625.4165
| 0.071159 | 472.6395 |  | 0.048092 | 625.6515
| 0.071348 | 470.9715 |  | 0.048562 | 626.8051
| 0.071549 | 464.3423 |  | 0.048721 | 624.1133
| 0.071736 | 473.2382 |  | 0.04889 | 628.3433
| 0.07193 | 471.3564 |  | 0.049057 | 627.1896
| 0.072117 | 466.9512 |  | 0.049219 | 626.8692
| 0.072316 | 471.2281 |  | 0.049536 | 628.4715
| 0.07251 | 468.0204 |  | 0.049704 | 626.7624
| 0.0727 | 475.4622 |  | 0.049868 | 627.3606
| 0.07288 | 472.4684 |  | 0.050186 | 627.8519
| 0.073086 | 471.5702 |  | 0.050353 | 627.446
| 0.073284 | 466.438 |  | 0.050514 | 629.6892
| 0.073479 | 471.7413 |  | 0.050839 | 624.7756
| 0.073671 | 464.5133 |  | 0.051002 | 625.7369
| 0.073866 | 474.9917 |  | 0.051315 | 629.3046
| 0.074066 | 468.3198 |  | 0.051473 | 629.7319
| 0.074264 | 472.0835 |  | 0.05179 | 628.3646
| 0.07446 | 473.7087 |  | 0.052102 | 629.4969
| 0.074654 | 471.1425 |  | 0.052428 | 630.6078
| 0.074843 | 473.3238 |  | 0.052582 | 628.9842
| 0.075245 | 468.1915 |  | 0.052746 | 630.0737
| 0.075635 | 473.7942 |  | 0.052911 | 629.9883
| 0.076023 | 474.4357 |  | 0.053072 | 630.3515
| 0.076224 | 471.2281 |  | 0.053242 | 629.9883
| 0.076816 | 471.4847 |  | 0.053401 | 630.266
| 0.077211 | 472.4256 |  | 0.053561 | 630.6933
| 0.077408 | 469.0041 |  | 0.053724 | 629.7319
| 0.078388 | 473.7514 |  | 0.053892 | 628.3646
| 0.078589 | 473.281 |  | 0.054051 | 629.2192
| 0.078986 | 468.0204 |  | 0.054214 | 630.8428
| 0.079184 | 475.12 |  | 0.054382 | 629.5824
| 0.079371 | 474.6923 |  | 0.054543 | 634.1114
| 0.079766 | 473.6232 |  | 0.054704 | 629.561
| 0.080162 | 474.6496 |  | 0.054865 | 630.8215
| 0.080374 | 472.6822 |  | 0.055033 | 630.8215
| 0.08056 | 473.3238 |  | 0.055362 | 630.9283
| 0.080754 | 475.12 |  | 0.055525 | 630.4583
| 0.081152 | 473.8797 |  | 0.055849 | 634.0901
| 0.081554 | 473.1099 |  | 0.056014 | 630.7574
| 0.081753 | 474.6068 |  | 0.056526 | 630.9924
| 0.08195 | 475.3339 |  | 0.056699 | 629.561
| 0.082752 | 474.9062 |  | 0.056863 | 630.9283
| 0.083154 | 473.7514 |  | 0.057028 | 630.6078
| 0.084162 | 470.5438 |  | 0.057199 | 630.0096
| 0.084356 | 470.8859 |  | 0.057355 | 631.1419
| 0.084955 | 474.9917 |  | 0.057525 | 627.7878
| 0.085158 | 474.3502 |  | 0.057697 | 629.1551
| 0.085548 | 473.9653 |  | 0.057864 | 630.6719
| 0.085749 | 467.1223 |  | 0.05835 | 631.6119
| 0.086164 | 472.3829 |  | 0.058519 | 631.8896
| 0.086363 | 472.9388 |  | 0.058683 | 629.6465
| 0.086972 | 475.12 |  | 0.058845 | 633.3424
| 0.08737 | 474.8207 |  | 0.059011 | 630.7574
| 0.087768 | 470.8859 |  | 0.05917 | 631.9751
| 0.088178 | 470.2444 |  | 0.059345 | 631.9751
| 0.08858 | 473.4093 |  | 0.059506 | 634.0474
| 0.088983 | 474.0936 |  | 0.059681 | 631.0992
| 0.089387 | 474.9917 |  | 0.059839 | 632.8296
| 0.089996 | 474.8207 |  | 0.060013 | 631.9537
| 0.09122 | 474.393 |  | 0.060356 | 629.8387
| 0.091418 | 475.4622 |  | 0.06052 | 631.5692
| 0.092032 | 471.9124 |  | 0.060859 | 635.4786
| 0.09245 | 474.5213 |  | 0.061039 | 631.2915
| 0.093061 | 470.3299 |  | 0.061204 | 632.4451
| 0.093262 | 474.7779 |  | 0.06137 | 634.1328
| 0.093884 | 475.2056 |  | 0.061536 | 632.4024
| 0.0945 | 471.9979 |  | 0.061886 | 632.7869
| 0.096989 | 469.8595 |  | 0.062053 | 632.6801
| 0.097194 | 475.3339 |  | 0.062219 | 633.086
| 0.098026 | 474.8207 |  | 0.062387 | 632.4024
| 0.098246 | 474.6068 |  | 0.062563 | 630.736
| 0.098655 | 475.12 |  | 0.062736 | 632.4878
| 0.098856 | 474.008 |  | 0.062906 | 631.0137
| 0.099081 | 471.8696 |  | 0.063066 | 632.7869
| 0.099912 | 474.9062 |  | 0.063237 | 631.5478
| 0.10012 | 475.12 |  | 0.06341 | 634.026
| 0.10138 | 475.2056 |  | 0.06359 | 632.7869
| 0.10201 | 475.505 |  | 0.063757 | 631.5692
| 0.10286 | 473.6232 |  | 0.063921 | 632.1033
| 0.10434 | 475.0773 |  | 0.06409 | 630.1805
| 0.10564 | 472.3829 |  | 0.064267 | 633.4919
| 0.10584 | 472.8961 |  | 0.064438 | 632.8083
| 0.10648 | 474.4785 |  | 0.06479 | 633.2142
| 0.1067 | 474.5213 |  | 0.064961 | 633.0005
| 0.10691 | 474.7779 |  | 0.06514 | 631.0992
| 0.10777 | 472.8533 |  | 0.065311 | 632.1887
| 0.1082 | 475.3339 |  | 0.065489 | 631.6546
| 0.10904 | 473.5804 |  | 0.065663 | 631.7615
| 0.11012 | 474.9917 |  | 0.065832 | 634.9873
| 0.11098 | 472.5539 |  | 0.066006 | 632.7442
| 0.11142 | 473.7514 |  | 0.066191 | 634.2823
| 0.11164 | 473.4093 |  | 0.06636 | 636.6323
| 0.11185 | 472.725 |  | 0.066721 | 630.971
| 0.11228 | 473.4093 |  | 0.066906 | 631.6119
| 0.11295 | 473.9653 |  | 0.067271 | 632.2742
| 0.11337 | 474.2219 |  | 0.067443 | 632.4664
| 0.1136 | 474.6496 |  | 0.067806 | 632.2101
| 0.1147 | 475.0345 |  | 0.067988 | 632.381
| 0.11536 | 470.8004 |  | 0.068174 | 630.8642
| 0.11558 | 473.6659 |  | 0.068352 | 631.8896
| 0.11603 | 473.0672 |  | 0.068539 | 630.4583
| 0.11625 | 472.8533 |  | 0.068719 | 632.7442
| 0.11669 | 474.6923 |  | 0.068903 | 630.7787
| 0.11758 | 475.1628 |  | 0.069087 | 634.0474
| 0.11781 | 473.1527 |  | 0.069279 | 633.6628
| 0.11804 | 471.2281 |  | 0.069462 | 630.7574
| 0.11826 | 472.1262 |  | 0.069832 | 631.3128
| 0.11871 | 470.4155 |  | 0.070021 | 634.9019
| 0.11893 | 474.7779 |  | 0.070203 | 631.9537
| 0.11916 | 471.2281 |  | 0.070573 | 631.9324
| 0.11939 | 468.833 |  | 0.070764 | 635.6709
| 0.11984 | 467.55 |  | 0.070963 | 632.1887
| 0.12007 | 477.1302 |  | 0.071148 | 632.1246
| 0.1203 | 472.5967 |  | 0.071333 | 632.4878
| 0.12053 | 472.4256 |  | 0.071724 | 631.7187
| 0.12075 | 476.1893 |  | 0.071917 | 633.0005
| 0.12098 | 473.4093 |  | 0.072105 | 630.8855
| 0.12121 | 470.9715 |  | 0.072291 | 631.8683
| 0.12145 | 471.6985 |  | 0.072479 | 631.676
| 0.12168 | 474.008 |  | 0.072673 | 633.1501
| 0.12192 | 470.9715 |  | 0.07287 | 634.3037
| 0.12216 | 469.1324 |  | 0.073246 | 632.4237
| 0.12239 | 462.4604 |  | 0.073438 | 633.0005
| 0.12262 | 446.9353 |  | 0.073825 | 633.0646
| 0.12286 | 468.0204 |  | 0.074404 | 636.0341
| 0.12309 | 457.2854 |  | 0.074603 | 634.3464
| 0.12333 | 451.6399 |  | 0.074801 | 632.4024
| 0.12358 | 454.4627 |  | 0.074992 | 632.5946
| 0.12382 | 446.5932 |  | 0.075185 | 635.3718
| 0.12405 | 438.0394 |  | 0.075395 | 631.5265
| 0.12429 | 437.6545 |  | 0.075594 | 632.9364
| 0.12452 | 430.4265 |  | 0.075981 | 634.5387
| 0.12477 | 424.6099 |  | 0.076588 | 629.561
| 0.12501 | 424.0112 |  | 0.076986 | 629.8174
| 0.12525 | 415.0725 |  | 0.077191 | 634.1542
| 0.12549 | 414.3026 |  | 0.07739 | 631.0778
| 0.12574 | 416.1845 |  | 0.077596 | 630.6933
| 0.12598 | 402.3701 |  | 0.077802 | 632.3596
| 0.12623 | 396.4252 |  | 0.078006 | 634.2183
| 0.12647 | 382.7819 |  | 0.078211 | 630.5865
| 0.12672 | 373.5438 |  | 0.07841 | 632.2314
|  |  |  | 0.078829 | 630.3515
|  |  |  | 0.079029 | 632.8083
|  |  |  | 0.079438 | 630.1165
|  |  |  | 0.079649 | 630.8428
|  |  |  | 0.079856 | 629.3901
|  |  |  | 0.080057 | 626.6556
|  |  |  | 0.080261 | 631.9324
|  |  |  | 0.080475 | 625.2456
|  |  |  | 0.080684 | 630.2446
|  |  |  | 0.08089 | 629.3901
|  |  |  | 0.081096 | 630.1165
|  |  |  | 0.081293 | 630.4155
|  |  |  | 0.08152 | 626.741
|  |  |  | 0.081729 | 631.8896
|  |  |  | 0.081938 | 630.266
|  |  |  | 0.082134 | 630.1805
|  |  |  | 0.082352 | 631.4196
|  |  |  | 0.082565 | 629.9028
|  |  |  | 0.082778 | 631.206
|  |  |  | 0.082987 | 631.0778
|  |  |  | 0.08319 | 628.5356
|  |  |  | 0.083417 | 627.446
|  |  |  | 0.083634 | 630.0096
|  |  |  | 0.083853 | 629.3901
|  |  |  | 0.08405 | 629.5396
|  |  |  | 0.084262 | 630.0737
|  |  |  | 0.084478 | 625.4378
|  |  |  | 0.084693 | 628.2792
|  |  |  | 0.085122 | 630.8428
|  |  |  | 0.08534 | 629.5824
|  |  |  | 0.085554 | 624.4338
|  |  |  | 0.085771 | 628.4074
|  |  |  | 0.086204 | 627.5101
|  |  |  | 0.086419 | 630.5651
|  |  |  | 0.086633 | 631.2701
|  |  |  | 0.086852 | 629.3474
|  |  |  | 0.087067 | 627.8733
|  |  |  | 0.087286 | 630.3087
|  |  |  | 0.087506 | 629.2406
|  |  |  | 0.08773 | 627.211
|  |  |  | 0.087952 | 627.446
|  |  |  | 0.088162 | 626.506
|  |  |  | 0.088395 | 632.0605
|  |  |  | 0.088607 | 630.0737
|  |  |  | 0.089061 | 627.6596
|  |  |  | 0.089502 | 625.2669
|  |  |  | 0.08972 | 628.3646
|  |  |  | 0.08995 | 624.5833
|  |  |  | 0.090171 | 627.681
|  |  |  | 0.090394 | 625.566
|  |  |  | 0.090615 | 630.8642
|  |  |  | 0.090852 | 625.2242
|  |  |  | 0.091077 | 623.4083
|  |  |  | 0.091291 | 624.7115
|  |  |  | 0.091518 | 624.0919
|  |  |  | 0.091747 | 623.686
|  |  |  | 0.091979 | 619.9688
|  |  |  | 0.092202 | 624.5406
|  |  |  | 0.092428 | 619.4347
|  |  |  | 0.092661 | 622.6606
|  |  |  | 0.0929 | 620.9942
|  |  |  | 0.093132 | 613.9442
|  |  |  | 0.093357 | 619.3492
|  |  |  | 0.093587 | 616.9351
|  |  |  | 0.093826 | 614.692
|  |  |  | 0.09406 | 614.9056
|  |  |  | 0.094293 | 612.8974
|  |  |  | 0.094518 | 610.8465
|  |  |  | 0.094752 | 610.9747
|  |  |  | 0.094989 | 608.0693
|  |  |  | 0.095223 | 605.8903
|  |  |  | 0.095455 | 604.3734
|  |  |  | 0.09569 | 605.698
|  |  |  | 0.095925 | 601.5321
|  |  |  | 0.096152 | 597.2807
|  |  |  | 0.096392 | 596.3194
|  |  |  | 0.096631 | 593.5421
|  |  |  | 0.096862 | 589.7394
|  |  |  | 0.097107 | 588.8849
|  |  |  | 0.09734 | 587.5176
|  |  |  | 0.097574 | 581.664
|  |  |  | 0.097808 | 579.0577
|  |  |  | 0.098046 | 576.2591
|  |  |  | 0.098284 | 572.9691
|  |  |  | 0.098521 | 568.5682
|  |  |  | 0.09877 | 562.0309
|  |  |  | 0.099011 | 559.7664
|  |  |  | 0.099266 | 548.8924