## 工作表1
Specimen No. | f'c (Kgf/cm^2)
71 | 321.535
72 | 346.094
74 | 326.062
75 | 294.033
76 | 315.989
77 | 321.648
78 | 316.216
79 | 313.839
80 | 343.378
81 | 268.002
82 | 385.14
83 | 365.448
84 | 352.998
85 | 301.163
86 | 375.294
87 | 345.189
88 | 332.739
89 | 288.3175
90 | 273.322
91 | 293.241
92 | 303.879
93 | 311.01
94 | 323.685
95 | 317.687
96 | 330.702
97 | 330.476
98 | 311.575
99 | 334.55
100 | 302.861
101 | 355.262
AVERAGE= | 323.3778
Standard deviation | 27.71931