## NTUST_2017_04_10_172327_003_cal
mm | kN | kgf | A(cm^2) | L(mm) | Strain | kgf/cm^2 | N/mm^2
0.066711 | 0.195312 | 19.90948 | 0.7133 | 600 | 0.000111185 | 27.91179 | 2.737212
0.065674 | 0.32653723 | 33.28616 | 0.7133 | 600 | 0.0001094567 | 46.66502 | 4.576275
0.065765 | 0.37536524 | 38.26353 | 0.7133 | 600 | 0.0001096083 | 53.64297 | 5.260578
0.064544 | 0.1159665 | 11.82125 | 0.7133 | 600 | 0.0001075733 | 16.57263 | 1.625219
0.063812 | 0.37231348 | 37.95244 | 0.7133 | 600 | 0.0001063533 | 53.20685 | 5.217809
0.065796 | -0.51269401 | -52.26239 | 0.7133 | 600 | 0.00010966 | -73.26845 | -7.185181
0.064758 | -0.1159665 | -11.82125 | 0.7133 | 600 | 0.00010793 | -16.57263 | -1.625219
0.063751 | -0.2990715 | -30.48639 | 0.7133 | 600 | 0.0001062517 | -42.73993 | -4.191355
0.06253 | 2.19725996 | 223.9816 | 0.7133 | 600 | 0.0001042167 | 314.0076 | 30.79363
0.060455 | 0.05798325 | 5.910627 | 0.7133 | 600 | 0.0001007583 | 8.286313 | 0.8126097
0.063568 | 0.55236675 | 56.3065 | 0.7133 | 600 | 0.0001059467 | 78.93803 | 7.741177
0.071655 | 0.061035 | 6.221713 | 0.7133 | 600 | 0.000119425 | 8.722435 | 0.8553786
0.078644 | 0.93688726 | 95.50329 | 0.7133 | 600 | 0.0001310733 | 133.8894 | 13.13006
0.080108 | 0.097656 | 9.95474 | 0.7133 | 600 | 0.0001335133 | 13.9559 | 1.368606
0.086578 | 1.51061624 | 153.9874 | 0.7133 | 600 | 0.0001442967 | 215.8803 | 21.17062
0.091552 | 1.78222194 | 181.674 | 0.7133 | 600 | 0.0001525867 | 254.6951 | 24.97705
0.093933 | 1.93175778 | 196.9172 | 0.7133 | 600 | 0.000156555 | 276.0651 | 27.07273
0.106537 | 2.00194791 | 204.0722 | 0.7133 | 600 | 0.0001775617 | 286.0958 | 28.05642
0.105987 | 2.93578357 | 299.2644 | 0.7133 | 600 | 0.000176645 | 419.5491 | 41.14371
0.110534 | 3.43627036 | 350.2824 | 0.7133 | 600 | 0.0001842233 | 491.073 | 48.15781
0.117798 | 3.78722161 | 386.0572 | 0.7133 | 600 | 0.00019633 | 541.227 | 53.07624
0.122894 | 3.8024804 | 387.6127 | 0.7133 | 600 | 0.0002048233 | 543.4077 | 53.29009
0.128814 | 4.25108761 | 433.3423 | 0.7133 | 600 | 0.00021469 | 607.5175 | 59.57712
0.132995 | 4.43419278 | 452.0074 | 0.7133 | 600 | 0.0002216583 | 633.6849 | 62.14326
0.136352 | 4.78819579 | 488.0934 | 0.7133 | 600 | 0.0002272533 | 684.275 | 67.10445
0.14151 | 5.5480814 | 565.5537 | 0.7133 | 600 | 0.00023585 | 792.8693 | 77.75392
0.150024 | 5.35582125 | 545.9553 | 0.7133 | 600 | 0.00025004 | 765.3936 | 75.05947
0.155487 | 5.81968725 | 593.2403 | 0.7133 | 600 | 0.000259145 | 831.6841 | 81.56035
0.15747 | 6.28050148 | 640.2142 | 0.7133 | 600 | 0.00026245 | 897.5385 | 88.01846
0.162445 | 6.18589699 | 630.5705 | 0.7133 | 600 | 0.0002707417 | 884.0187 | 86.69262
0.171936 | 6.79624736 | 692.7877 | 0.7133 | 600 | 0.00028656 | 971.2431 | 95.24641
0.177917 | 7.34861374 | 749.0942 | 0.7133 | 600 | 0.0002965283 | 1050.181 | 102.9876
0.183349 | 7.42795944 | 757.1824 | 0.7133 | 600 | 0.0003055817 | 1061.52 | 104.0996
0.188202 | 7.98032641 | 813.4889 | 0.7133 | 600 | 0.00031367 | 1140.458 | 111.8408
0.196686 | 8.37705374 | 853.93 | 0.7133 | 600 | 0.00032781 | 1197.154 | 117.4007
0.199981 | 8.56931388 | 873.5284 | 0.7133 | 600 | 0.0003333017 | 1224.63 | 120.0952
0.206848 | 8.92636836 | 909.9254 | 0.7133 | 600 | 0.0003447467 | 1275.656 | 125.0991
0.210602 | 9.60996032 | 979.6086 | 0.7133 | 600 | 0.0003510033 | 1373.347 | 134.6794
0.217071 | 9.19797421 | 937.612 | 0.7133 | 600 | 0.000361785 | 1314.471 | 128.9056
0.219421 | 10.342381 | 1054.269 | 0.7133 | 600 | 0.0003657017 | 1478.017 | 144.9439
0.223816 | 10.70553899 | 1091.288 | 0.7133 | 600 | 0.0003730267 | 1529.915 | 150.0334
0.235992 | 10.29965639 | 1049.914 | 0.7133 | 600 | 0.00039332 | 1471.911 | 144.3451
0.237793 | 10.95578194 | 1116.797 | 0.7133 | 600 | 0.0003963217 | 1565.677 | 153.5405
0.244293 | 11.33419991 | 1155.372 | 0.7133 | 600 | 0.000407155 | 1619.756 | 158.8438
0.250854 | 11.19076729 | 1140.751 | 0.7133 | 600 | 0.00041809 | 1599.258 | 156.8337
0.251312 | 11.6027534 | 1182.748 | 0.7133 | 600 | 0.0004188533 | 1658.135 | 162.6075
0.260711 | 11.89572096 | 1212.612 | 0.7133 | 600 | 0.0004345183 | 1700.002 | 166.7133
0.268677 | 12.47250199 | 1271.407 | 0.7133 | 600 | 0.000447795 | 1782.429 | 174.7966
0.274505 | 12.49996781 | 1274.207 | 0.7133 | 600 | 0.0004575083 | 1786.355 | 175.1815
0.277527 | 12.70138383 | 1294.738 | 0.7133 | 600 | 0.000462545 | 1815.139 | 178.0043
0.286224 | 13.08285236 | 1333.624 | 0.7133 | 600 | 0.00047704 | 1869.654 | 183.3504
0.291687 | 13.80306482 | 1407.04 | 0.7133 | 600 | 0.000486145 | 1972.579 | 193.4439
0.293213 | 13.45211387 | 1371.265 | 0.7133 | 600 | 0.0004886883 | 1922.425 | 188.5254
0.295318 | 14.11129236 | 1438.46 | 0.7133 | 600 | 0.0004921967 | 2016.627 | 197.7635
0.307129 | 14.40425992 | 1468.324 | 0.7133 | 600 | 0.0005118817 | 2058.495 | 201.8694
0.310364 | 14.71248627 | 1499.744 | 0.7133 | 600 | 0.0005172733 | 2102.543 | 206.189
0.31662 | 15.00545502 | 1529.608 | 0.7133 | 600 | 0.0005277 | 2144.411 | 210.2948
0.322174 | 15.40828586 | 1570.671 | 0.7133 | 600 | 0.0005369567 | 2201.979 | 215.9403
0.327545 | 15.74702978 | 1605.202 | 0.7133 | 600 | 0.0005459083 | 2250.388 | 220.6877
0.335418 | 15.74092627 | 1604.58 | 0.7133 | 600 | 0.00055903 | 2249.516 | 220.6021
0.336914 | 16.24141335 | 1655.598 | 0.7133 | 600 | 0.0005615233 | 2321.04 | 227.6162
0.344208 | 16.47944927 | 1679.862 | 0.7133 | 600 | 0.00057368 | 2355.057 | 230.9522
0.350372 | 17.01655746 | 1734.613 | 0.7133 | 600 | 0.0005839533 | 2431.815 | 238.4796
0.353973 | 16.77546978 | 1710.038 | 0.7133 | 600 | 0.000589955 | 2397.361 | 235.1008
0.361969 | 17.57197618 | 1791.231 | 0.7133 | 600 | 0.0006032817 | 2511.189 | 246.2635
0.367981 | 17.7733922 | 1811.763 | 0.7133 | 600 | 0.0006133017 | 2539.973 | 249.0863
0.371429 | 17.97480702 | 1832.294 | 0.7133 | 600 | 0.0006190483 | 2568.757 | 251.909
0.374267 | 18.46308708 | 1882.068 | 0.7133 | 600 | 0.0006237783 | 2638.536 | 258.752
0.381958 | 18.45698357 | 1881.446 | 0.7133 | 600 | 0.0006365967 | 2637.664 | 258.6665
0.386841 | 18.86896968 | 1923.442 | 0.7133 | 600 | 0.000644735 | 2696.541 | 264.4403
0.392364 | 19.31452513 | 1968.861 | 0.7133 | 600 | 0.00065394 | 2760.214 | 270.6846
0.395538 | 19.45185423 | 1982.86 | 0.7133 | 600 | 0.00065923 | 2779.84 | 272.6092
0.40155 | 19.61664915 | 1999.658 | 0.7133 | 600 | 0.00066925 | 2803.39 | 274.9187
0.402557 | 20.02558231 | 2041.344 | 0.7133 | 600 | 0.0006709283 | 2861.831 | 280.6497
0.412719 | 20.06525517 | 2045.388 | 0.7133 | 600 | 0.000687865 | 2867.5 | 281.2057
0.418548 | 20.89838266 | 2130.314 | 0.7133 | 600 | 0.00069758 | 2986.561 | 292.8816
0.418945 | 20.73359013 | 2113.516 | 0.7133 | 600 | 0.0006982417 | 2963.011 | 290.5721
0.427612 | 21.16998911 | 2158.001 | 0.7133 | 600 | 0.0007126867 | 3025.376 | 296.6881
0.430511 | 21.21271372 | 2162.356 | 0.7133 | 600 | 0.0007175183 | 3031.482 | 297.2868
0.431457 | 21.58807993 | 2200.62 | 0.7133 | 600 | 0.000719095 | 3085.125 | 302.5474
0.43753 | 21.66437387 | 2208.397 | 0.7133 | 600 | 0.0007292167 | 3096.028 | 303.6167
0.440857 | 21.98785782 | 2241.372 | 0.7133 | 600 | 0.0007347617 | 3142.257 | 308.1501
0.442322 | 22.27472305 | 2270.614 | 0.7133 | 600 | 0.0007372033 | 3183.252 | 312.1704
0.442993 | 22.57379532 | 2301.1 | 0.7133 | 600 | 0.0007383217 | 3225.992 | 316.3618
0.44519 | 22.27777481 | 2270.925 | 0.7133 | 600 | 0.0007419833 | 3183.689 | 312.2132
0.447479 | 22.63177872 | 2307.011 | 0.7133 | 600 | 0.0007457983 | 3234.279 | 317.1744
0.451111 | 23.02545309 | 2347.141 | 0.7133 | 600 | 0.0007518517 | 3290.538 | 322.6916
0.451751 | 22.9308486 | 2337.497 | 0.7133 | 600 | 0.0007529183 | 3277.019 | 321.3657
0.453399 | 23.26654196 | 2371.717 | 0.7133 | 600 | 0.000755665 | 3324.992 | 326.0703
0.457702 | 23.52899313 | 2398.47 | 0.7133 | 600 | 0.0007628367 | 3362.499 | 329.7485
0.458435 | 23.47711325 | 2393.182 | 0.7133 | 600 | 0.0007640583 | 3355.085 | 329.0214
0.459594 | 23.2421279 | 2369.228 | 0.7133 | 600 | 0.00076599 | 3321.503 | 325.7282
0.462005 | 23.69988918 | 2415.891 | 0.7133 | 600 | 0.0007700083 | 3386.921 | 332.1435
0.463745 | 24.00506496 | 2446.999 | 0.7133 | 600 | 0.0007729083 | 3430.533 | 336.4204
0.468475 | 23.91351223 | 2437.667 | 0.7133 | 600 | 0.0007807917 | 3417.45 | 335.1373
0.467102 | 23.96539211 | 2442.955 | 0.7133 | 600 | 0.0007785033 | 3424.864 | 335.8644
0.467865 | 23.74566555 | 2420.557 | 0.7133 | 600 | 0.000779775 | 3393.463 | 332.785
0.477295 | 23.90740871 | 2437.045 | 0.7133 | 600 | 0.0007954917 | 3416.577 | 335.0518
0.478058 | 23.77923489 | 2423.979 | 0.7133 | 600 | 0.0007967633 | 3398.26 | 333.2555
0.482116 | 24.15154934 | 2461.932 | 0.7133 | 600 | 0.0008035267 | 3451.467 | 338.4733
0.487243 | 23.64495754 | 2410.291 | 0.7133 | 600 | 0.0008120717 | 3379.071 | 331.3737
0.490509 | 23.626647 | 2408.425 | 0.7133 | 600 | 0.000817515 | 3376.454 | 331.117
0.493469 | 23.77313137 | 2423.357 | 0.7133 | 600 | 0.0008224483 | 3397.388 | 333.17
0.491699 | 24.2339468 | 2470.331 | 0.7133 | 600 | 0.0008194983 | 3463.243 | 339.6281
0.498749 | 23.81890774 | 2428.023 | 0.7133 | 600 | 0.0008312483 | 3403.93 | 333.8115
0.505859 | 23.92571926 | 2438.911 | 0.7133 | 600 | 0.0008430983 | 3419.194 | 335.3084
0.505493 | 23.98980618 | 2445.444 | 0.7133 | 600 | 0.0008424883 | 3428.353 | 336.2066
0.509338 | 24.12408352 | 2459.132 | 0.7133 | 600 | 0.0008488967 | 3447.542 | 338.0884
0.510437 | 23.41912985 | 2387.271 | 0.7133 | 600 | 0.0008507283 | 3346.798 | 328.2088
0.512359 | 24.09356594 | 2456.021 | 0.7133 | 600 | 0.0008539317 | 3443.181 | 337.6607
0.52182 | 24.00201321 | 2446.688 | 0.7133 | 600 | 0.0008697 | 3430.097 | 336.3776
0.526031 | 24.17291164 | 2464.109 | 0.7133 | 600 | 0.0008767183 | 3454.52 | 338.7727
0.530823 | 23.90740871 | 2437.045 | 0.7133 | 600 | 0.000884705 | 3416.577 | 335.0518
0.539764 | 24.12713528 | 2459.443 | 0.7133 | 600 | 0.0008996067 | 3447.978 | 338.1312
0.540191 | 24.00811672 | 2447.311 | 0.7133 | 600 | 0.0009003183 | 3430.97 | 336.4632
0.545318 | 24.00201321 | 2446.688 | 0.7133 | 600 | 0.0009088633 | 3430.097 | 336.3776
0.554443 | 23.71514797 | 2417.446 | 0.7133 | 600 | 0.0009240717 | 3389.102 | 332.3573
0.562073 | 24.16680813 | 2463.487 | 0.7133 | 600 | 0.0009367883 | 3453.648 | 338.6872
0.570312 | 24.23089504 | 2470.02 | 0.7133 | 600 | 0.00095052 | 3462.807 | 339.5853
0.575805 | 23.97759914 | 2444.2 | 0.7133 | 600 | 0.000959675 | 3426.608 | 336.0355
0.580108 | 24.25836086 | 2472.82 | 0.7133 | 600 | 0.0009668467 | 3466.732 | 339.9702
0.589264 | 24.60931063 | 2508.594 | 0.7133 | 600 | 0.0009821067 | 3516.885 | 344.8886
0.598755 | 24.11492825 | 2458.199 | 0.7133 | 600 | 0.000997925 | 3446.234 | 337.9601
0.600677 | 24.19122219 | 2465.976 | 0.7133 | 600 | 0.001001128 | 3457.137 | 339.0293
0.611053 | 24.33465481 | 2480.597 | 0.7133 | 600 | 0.001018422 | 3477.635 | 341.0395
0.618561 | 24.10272121 | 2456.954 | 0.7133 | 600 | 0.001030935 | 3444.489 | 337.789
0.629913 | 24.14544582 | 2461.309 | 0.7133 | 600 | 0.001049855 | 3450.595 | 338.3878
0.639068 | 24.12103176 | 2458.821 | 0.7133 | 600 | 0.001065113 | 3447.106 | 338.0456
0.64859 | 24.20037746 | 2466.909 | 0.7133 | 600 | 0.001080983 | 3458.445 | 339.1576
0.65271 | 23.89520168 | 2435.8 | 0.7133 | 600 | 0.00108785 | 3414.833 | 334.8807
0.663788 | 24.31634426 | 2478.73 | 0.7133 | 600 | 0.001106313 | 3475.018 | 340.7828
0.672455 | 24.20953274 | 2467.842 | 0.7133 | 600 | 0.001120758 | 3459.754 | 339.2859
0.676971 | 23.98980618 | 2445.444 | 0.7133 | 600 | 0.001128285 | 3428.353 | 336.2066
0.686188 | 23.89825344 | 2436.111 | 0.7133 | 600 | 0.001143647 | 3415.269 | 334.9235
0.692077 | 24.23089504 | 2470.02 | 0.7133 | 600 | 0.001153462 | 3462.807 | 339.5853
0.70639 | 23.83416653 | 2429.579 | 0.7133 | 600 | 0.001177317 | 3406.111 | 334.0253
0.713867 | 24.04473782 | 2451.044 | 0.7133 | 600 | 0.001189778 | 3436.203 | 336.9764
0.723266 | 24.35906887 | 2483.086 | 0.7133 | 600 | 0.001205443 | 3481.124 | 341.3816
0.730591 | 24.09051418 | 2455.71 | 0.7133 | 600 | 0.001217652 | 3442.745 | 337.6179
0.740967 | 24.01116848 | 2447.622 | 0.7133 | 600 | 0.001234945 | 3431.406 | 336.5059
0.750061 | 24.44146633 | 2491.485 | 0.7133 | 600 | 0.001250102 | 3492.899 | 342.5364
0.756836 | 23.85247707 | 2431.445 | 0.7133 | 600 | 0.001261393 | 3408.727 | 334.282
0.771545 | 24.19427395 | 2466.287 | 0.7133 | 600 | 0.001285908 | 3457.573 | 339.0721
0.775757 | 24.07220364 | 2453.843 | 0.7133 | 600 | 0.001292928 | 3440.128 | 337.3613
0.788086 | 24.29498196 | 2476.553 | 0.7133 | 600 | 0.001313477 | 3471.965 | 340.4835
0.798309 | 24.15765285 | 2462.554 | 0.7133 | 600 | 0.001330515 | 3452.34 | 338.5589
0.805633 | 23.92877102 | 2439.222 | 0.7133 | 600 | 0.001342722 | 3419.63 | 335.3512
0.811462 | 23.84027004 | 2430.201 | 0.7133 | 600 | 0.001352437 | 3406.983 | 334.1109
0.825195 | 24.65203524 | 2512.95 | 0.7133 | 600 | 0.001375325 | 3522.991 | 345.4874
0.833587 | 23.47711325 | 2393.182 | 0.7133 | 600 | 0.001389312 | 3355.085 | 329.0214
0.840149 | 24.31024075 | 2478.108 | 0.7133 | 600 | 0.001400248 | 3474.146 | 340.6973
0.849426 | 24.20648098 | 2467.531 | 0.7133 | 600 | 0.00141571 | 3459.318 | 339.2432
0.862396 | 24.34686184 | 2481.841 | 0.7133 | 600 | 0.001437327 | 3479.379 | 341.2105
0.86737 | 24.35601711 | 2482.774 | 0.7133 | 600 | 0.001445617 | 3480.688 | 341.3388
0.875854 | 24.28887844 | 2475.931 | 0.7133 | 600 | 0.001459757 | 3471.093 | 340.3979
0.886657 | 24.62151766 | 2509.839 | 0.7133 | 600 | 0.001477762 | 3518.63 | 345.0597
0.891998 | 24.32855129 | 2479.975 | 0.7133 | 600 | 0.001486663 | 3476.762 | 340.9539
0.901733 | 24.21868801 | 2468.776 | 0.7133 | 600 | 0.001502888 | 3461.062 | 339.4142
0.911072 | 24.23699856 | 2470.642 | 0.7133 | 600 | 0.001518453 | 3463.679 | 339.6709
0.913727 | 24.45672512 | 2493.04 | 0.7133 | 600 | 0.001522878 | 3495.08 | 342.7502
0.925049 | 24.38043118 | 2485.263 | 0.7133 | 600 | 0.001541748 | 3484.177 | 341.681
0.931701 | 24.65813875 | 2513.572 | 0.7133 | 600 | 0.001552835 | 3523.863 | 345.5729
0.93985 | 24.14544582 | 2461.309 | 0.7133 | 600 | 0.001566417 | 3450.595 | 338.3878
0.946197 | 24.59100008 | 2506.728 | 0.7133 | 600 | 0.001576995 | 3514.269 | 344.632
0.95578 | 24.42620754 | 2489.929 | 0.7133 | 600 | 0.001592967 | 3490.718 | 342.3225
0.964172 | 24.80462313 | 2528.504 | 0.7133 | 600 | 0.001606953 | 3544.797 | 347.6259
0.972503 | 24.38043118 | 2485.263 | 0.7133 | 600 | 0.001620838 | 3484.177 | 341.681
0.980743 | 24.52691555 | 2500.195 | 0.7133 | 600 | 0.001634572 | 3505.11 | 343.7339
0.984649 | 24.63372469 | 2511.083 | 0.7133 | 600 | 0.001641082 | 3520.374 | 345.2308
0.994446 | 24.60931063 | 2508.594 | 0.7133 | 600 | 0.00165741 | 3516.885 | 344.8886
1.001007 | 24.407897 | 2488.063 | 0.7133 | 600 | 0.001668345 | 3488.102 | 342.0659
1.006408 | 24.47808743 | 2495.218 | 0.7133 | 600 | 0.001677347 | 3498.132 | 343.0496
1.014251 | 24.60015535 | 2507.661 | 0.7133 | 600 | 0.001690418 | 3515.577 | 344.7603
1.022949 | 24.44451809 | 2491.796 | 0.7133 | 600 | 0.001704915 | 3493.335 | 342.5791
1.029724 | 25.49431801 | 2598.809 | 0.7133 | 600 | 0.001716207 | 3643.361 | 357.2916
1.188324 | 25.13726473 | 2562.412 | 0.7133 | 600 | 0.00198054 | 3592.335 | 352.2877
1.439972 | 25.09759188 | 2558.368 | 0.7133 | 600 | 0.002399953 | 3586.665 | 351.7317
1.478088 | 25.04266024 | 2552.769 | 0.7133 | 600 | 0.00246348 | 3578.815 | 350.9618
1.545715 | 25.38140535 | 2587.299 | 0.7133 | 600 | 0.002576192 | 3627.224 | 355.7092
1.597534 | 25.30816317 | 2579.833 | 0.7133 | 600 | 0.002662557 | 3616.758 | 354.6828
1.684234 | 25.07317781 | 2555.879 | 0.7133 | 600 | 0.002807057 | 3583.176 | 351.3895
1.770691 | 25.36614656 | 2585.744 | 0.7133 | 600 | 0.002951152 | 3625.044 | 355.4954
1.823547 | 25.42412996 | 2591.654 | 0.7133 | 600 | 0.003039245 | 3633.33 | 356.308
1.855621 | 25.32647371 | 2581.7 | 0.7133 | 600 | 0.003092702 | 3619.374 | 354.9394
1.884918 | 25.40276766 | 2589.477 | 0.7133 | 600 | 0.00314153 | 3630.277 | 356.0086
2.17926 | 25.39666414 | 2588.855 | 0.7133 | 600 | 0.0036321 | 3629.405 | 355.9231
2.303406 | 25.52178383 | 2601.609 | 0.7133 | 600 | 0.00383901 | 3647.286 | 357.6766
2.414123 | 25.38445711 | 2587.61 | 0.7133 | 600 | 0.004023538 | 3627.661 | 355.752
2.486511 | 25.53399086 | 2602.853 | 0.7133 | 600 | 0.004144185 | 3649.03 | 357.8476
2.575073 | 25.26543856 | 2575.478 | 0.7133 | 600 | 0.004291788 | 3610.652 | 354.084
2.678802 | 25.4576993 | 2595.076 | 0.7133 | 600 | 0.00446467 | 3638.128 | 356.7784
2.920044 | 25.36614656 | 2585.744 | 0.7133 | 600 | 0.00486674 | 3625.044 | 355.4954
3.04898 | 25.22881746 | 2571.745 | 0.7133 | 600 | 0.005081633 | 3605.418 | 353.5708
3.827972 | 25.49431801 | 2598.809 | 0.7133 | 600 | 0.006379953 | 3643.361 | 357.2916
3.911926 | 25.38750887 | 2587.921 | 0.7133 | 600 | 0.006519877 | 3628.097 | 355.7947
4.028167 | 25.44244051 | 2593.521 | 0.7133 | 600 | 0.006713612 | 3635.947 | 356.5646
4.365356 | 25.22881746 | 2571.745 | 0.7133 | 600 | 0.007275593 | 3605.418 | 353.5708
4.68518 | 25.4576993 | 2595.076 | 0.7133 | 600 | 0.007808633 | 3638.128 | 356.7784
4.923828 | 25.31426668 | 2580.455 | 0.7133 | 600 | 0.00820638 | 3617.63 | 354.7683
5.027405 | 25.39666414 | 2588.855 | 0.7133 | 600 | 0.008379008 | 3629.405 | 355.9231
5.254791 | 25.2623868 | 2575.167 | 0.7133 | 600 | 0.008757985 | 3610.216 | 354.0412
5.373504 | 25.28069735 | 2577.033 | 0.7133 | 600 | 0.00895584 | 3612.832 | 354.2978
5.58493 | 25.25017977 | 2573.923 | 0.7133 | 600 | 0.009308217 | 3608.471 | 353.8701
5.71579 | 25.34478426 | 2583.566 | 0.7133 | 600 | 0.009526317 | 3621.991 | 355.196
5.851105 | 25.39056063 | 2588.232 | 0.7133 | 600 | 0.009751842 | 3628.533 | 355.8375
5.981537 | 25.38140535 | 2587.299 | 0.7133 | 600 | 0.009969228 | 3627.224 | 355.7092
6.256927 | 25.21966219 | 2570.812 | 0.7133 | 600 | 0.01042821 | 3604.11 | 353.4425
7.097168 | 25.30816317 | 2579.833 | 0.7133 | 600 | 0.01182861 | 3616.758 | 354.6828
7.232483 | 25.43938875 | 2593.21 | 0.7133 | 600 | 0.01205414 | 3635.511 | 356.5218
7.37149 | 25.40581942 | 2589.788 | 0.7133 | 600 | 0.01228582 | 3630.713 | 356.0514
7.515259 | 25.32952547 | 2582.011 | 0.7133 | 600 | 0.01252543 | 3619.81 | 354.9821
7.792541 | 25.33562899 | 2582.633 | 0.7133 | 600 | 0.01298757 | 3620.683 | 355.0677
7.928955 | 25.46990395 | 2596.32 | 0.7133 | 600 | 0.013214925 | 3639.872 | 356.9495
8.630798 | 25.49431801 | 2598.809 | 0.7133 | 600 | 0.01438466 | 3643.361 | 357.2916
9.047943 | 25.50347328 | 2599.742 | 0.7133 | 600 | 0.015079905 | 3644.669 | 357.4199
9.181823 | 25.32952547 | 2582.011 | 0.7133 | 600 | 0.01530304 | 3619.81 | 354.9821
9.321594 | 25.45464754 | 2594.765 | 0.7133 | 600 | 0.01553599 | 3637.691 | 356.7357
10.249695 | 26.37932777 | 2689.024 | 0.7133 | 600 | 0.017082825 | 3769.836 | 369.6947
10.364441 | 26.52886152 | 2704.267 | 0.7133 | 600 | 0.01727407 | 3791.206 | 371.7903
10.48175 | 26.57463789 | 2708.934 | 0.7133 | 600 | 0.01746958 | 3797.748 | 372.4318
10.597412 | 26.59905195 | 2711.422 | 0.7133 | 600 | 0.01766235 | 3801.237 | 372.774
10.710998 | 26.76384687 | 2728.221 | 0.7133 | 600 | 0.01785166 | 3824.787 | 375.0835
10.820587 | 26.64788008 | 2716.4 | 0.7133 | 600 | 0.01803431 | 3808.215 | 373.4583
10.936706 | 26.62956953 | 2714.533 | 0.7133 | 600 | 0.01822784 | 3805.598 | 373.2017
11.046448 | 27.10259199 | 2762.751 | 0.7133 | 600 | 0.01841075 | 3873.197 | 379.8309
11.159454 | 27.02324629 | 2754.663 | 0.7133 | 600 | 0.01859909 | 3861.858 | 378.7189
11.270996 | 27.63969898 | 2817.502 | 0.7133 | 600 | 0.01878499 | 3949.954 | 387.3582
11.380493 | 27.00188398 | 2752.486 | 0.7133 | 600 | 0.01896749 | 3858.805 | 378.4195
11.492462 | 26.9286418 | 2745.02 | 0.7133 | 600 | 0.0191541 | 3848.338 | 377.393
11.603607 | 26.91338301 | 2743.464 | 0.7133 | 600 | 0.019339345 | 3846.157 | 377.1792
11.717804 | 27.06291914 | 2758.707 | 0.7133 | 600 | 0.01952967 | 3867.527 | 379.2749
11.828064 | 27.38640308 | 2791.682 | 0.7133 | 600 | 0.01971344 | 3913.756 | 383.8084
11.941772 | 27.76176929 | 2829.946 | 0.7133 | 600 | 0.01990295 | 3967.399 | 389.069
12.052704 | 27.71904469 | 2825.591 | 0.7133 | 600 | 0.02008784 | 3961.294 | 388.4702
12.166412 | 27.76176929 | 2829.946 | 0.7133 | 600 | 0.02027735 | 3967.399 | 389.069
12.276611 | 27.87773609 | 2841.767 | 0.7133 | 600 | 0.02046102 | 3983.972 | 390.6942
12.387481 | 28.1157732 | 2866.032 | 0.7133 | 600 | 0.0206458 | 4017.99 | 394.0302
12.500976 | 28.09135914 | 2863.543 | 0.7133 | 600 | 0.02083496 | 4014.501 | 393.688
12.7211 | 27.88383961 | 2842.389 | 0.7133 | 600 | 0.02120183 | 3984.844 | 390.7797
12.838623 | 27.89604664 | 2843.634 | 0.7133 | 600 | 0.021397705 | 3986.589 | 390.9508
12.951385 | 27.99065113 | 2853.277 | 0.7133 | 600 | 0.02158564 | 4000.108 | 392.2766
13.065002 | 28.02422047 | 2856.699 | 0.7133 | 600 | 0.021775 | 4004.906 | 392.7471
13.176178 | 28.06694508 | 2861.055 | 0.7133 | 600 | 0.0219603 | 4011.012 | 393.3459
13.289734 | 28.0577898 | 2860.121 | 0.7133 | 600 | 0.02214956 | 4009.703 | 393.2176
13.399139 | 28.20427418 | 2875.053 | 0.7133 | 600 | 0.0223319 | 4030.637 | 395.2705
13.513733 | 28.28666925 | 2883.453 | 0.7133 | 600 | 0.02252289 | 4042.412 | 396.4252
13.626037 | 28.3629632 | 2891.23 | 0.7133 | 600 | 0.02271006 | 4053.315 | 397.4944
13.738891 | 28.52165461 | 2907.406 | 0.7133 | 600 | 0.02289815 | 4075.994 | 399.7184
13.852234 | 28.33854914 | 2888.741 | 0.7133 | 600 | 0.02308706 | 4049.826 | 397.1523
13.962311 | 28.4209466 | 2897.14 | 0.7133 | 600 | 0.02327052 | 4061.601 | 398.307
14.07669 | 28.6162591 | 2917.05 | 0.7133 | 600 | 0.02346115 | 4089.513 | 401.0443
14.186889 | 28.52165461 | 2907.406 | 0.7133 | 600 | 0.023644815 | 4075.994 | 399.7184
14.299652 | 28.37517023 | 2892.474 | 0.7133 | 600 | 0.02383275 | 4055.06 | 397.6655
14.410736 | 28.58879328 | 2914.25 | 0.7133 | 600 | 0.02401789 | 4085.588 | 400.6593
14.518158 | 28.3049798 | 2885.319 | 0.7133 | 600 | 0.02419693 | 4045.029 | 396.6818
14.638305 | 28.19817066 | 2874.431 | 0.7133 | 600 | 0.024397175 | 4029.765 | 395.1849
14.747223 | 28.970263 | 2953.136 | 0.7133 | 600 | 0.024578705 | 4140.104 | 406.0055
14.858307 | 29.00383234 | 2956.558 | 0.7133 | 600 | 0.024763845 | 4144.901 | 406.4759
14.970032 | 28.91227961 | 2947.225 | 0.7133 | 600 | 0.02495005 | 4131.817 | 405.1929
15.190948 | 28.90312433 | 2946.292 | 0.7133 | 600 | 0.02531825 | 4130.509 | 405.0645
15.305969 | 28.37517023 | 2892.474 | 0.7133 | 600 | 0.02550995 | 4055.06 | 397.6655
15.412506 | 29.11369562 | 2967.757 | 0.7133 | 600 | 0.02568751 | 4160.601 | 408.0156
15.527984 | 28.48503351 | 2903.673 | 0.7133 | 600 | 0.02587997 | 4070.76 | 399.2052
15.747528 | 29.31510925 | 2988.288 | 0.7133 | 600 | 0.02624588 | 4189.385 | 410.8383
15.863495 | 28.90617609 | 2946.603 | 0.7133 | 600 | 0.02643916 | 4130.945 | 405.1073
15.975006 | 29.3334198 | 2990.155 | 0.7133 | 600 | 0.02662501 | 4192.002 | 411.0949
16.197021 | 28.7749505 | 2933.226 | 0.7133 | 600 | 0.026995035 | 4112.192 | 403.2682
16.424804 | 29.3334198 | 2990.155 | 0.7133 | 600 | 0.02737467 | 4192.002 | 411.0949
16.536682 | 29.7820282 | 3035.885 | 0.7133 | 600 | 0.02756114 | 4256.112 | 417.382
16.646728 | 29.83085632 | 3040.862 | 0.7133 | 600 | 0.02774455 | 4263.09 | 418.0663
16.75946 | 29.49211121 | 3006.331 | 0.7133 | 600 | 0.02793243 | 4214.68 | 413.3189
16.875335 | 29.84916687 | 3042.729 | 0.7133 | 600 | 0.02812556 | 4265.707 | 418.3229
16.988128 | 29.34562683 | 2991.399 | 0.7133 | 600 | 0.02831355 | 4193.746 | 411.266
17.099762 | 29.84611511 | 3042.417 | 0.7133 | 600 | 0.0284996 | 4265.27 | 418.2801
17.211487 | 29.47380066 | 3004.465 | 0.7133 | 600 | 0.02868581 | 4212.064 | 413.0623
17.323578 | 29.67826843 | 3025.308 | 0.7133 | 600 | 0.02887263 | 4241.284 | 415.9279
17.44046 | 29.7026825 | 3027.796 | 0.7133 | 600 | 0.02906743 | 4244.773 | 416.27
17.549438 | 29.93156433 | 3051.128 | 0.7133 | 600 | 0.02924906 | 4277.482 | 419.4777
17.665252 | 29.84611511 | 3042.417 | 0.7133 | 600 | 0.02944209 | 4265.27 | 418.2801
17.774627 | 29.6446991 | 3021.886 | 0.7133 | 600 | 0.02962438 | 4236.486 | 415.4574
17.887054 | 29.75151062 | 3032.774 | 0.7133 | 600 | 0.02981176 | 4251.751 | 416.9543
18.000427 | 29.81559753 | 3039.307 | 0.7133 | 600 | 0.03000071 | 4260.909 | 417.8525
18.113891 | 30.06889343 | 3065.127 | 0.7133 | 600 | 0.03018982 | 4297.107 | 421.4023
18.224823 | 30.0566864 | 3063.882 | 0.7133 | 600 | 0.030374705 | 4295.363 | 421.2312
18.338714 | 30.25199652 | 3083.792 | 0.7133 | 600 | 0.03056452 | 4323.274 | 423.9684
18.45105 | 30.08415222 | 3066.682 | 0.7133 | 600 | 0.03075175 | 4299.288 | 421.6161
18.560272 | 30.11771917 | 3070.104 | 0.7133 | 600 | 0.03093379 | 4304.085 | 422.0866
18.6763 | 29.66911316 | 3024.374 | 0.7133 | 600 | 0.03112717 | 4239.975 | 415.7995
18.784149 | 30.07804871 | 3066.06 | 0.7133 | 600 | 0.031306915 | 4298.416 | 421.5306
18.89685 | 29.78813171 | 3036.507 | 0.7133 | 600 | 0.03149475 | 4256.984 | 417.4675
19.008301 | 30.29777288 | 3088.458 | 0.7133 | 600 | 0.0316805 | 4329.816 | 424.6099
19.124176 | 30.50834417 | 3109.923 | 0.7133 | 600 | 0.03187363 | 4359.909 | 427.561
19.234649 | 30.34965277 | 3093.746 | 0.7133 | 600 | 0.03205775 | 4337.23 | 425.337
19.347534 | 30.51139593 | 3110.234 | 0.7133 | 600 | 0.03224589 | 4360.345 | 427.6038
19.454895 | 30.41679144 | 3100.59 | 0.7133 | 600 | 0.032424825 | 4346.825 | 426.2779
19.571747 | 30.54801702 | 3113.967 | 0.7133 | 600 | 0.03261958 | 4365.578 | 428.117
19.684875 | 30.50834417 | 3109.923 | 0.7133 | 600 | 0.032808125 | 4359.909 | 427.561
19.794281 | 30.40153265 | 3099.035 | 0.7133 | 600 | 0.03299047 | 4344.645 | 426.0641
19.905151 | 30.5785346 | 3117.078 | 0.7133 | 600 | 0.03317525 | 4369.94 | 428.5447
20.123047 | 30.05973816 | 3064.193 | 0.7133 | 600 | 0.03353841 | 4295.799 | 421.274
20.238281 | 30.73112249 | 3132.632 | 0.7133 | 600 | 0.03373047 | 4391.746 | 430.6831
20.348663 | 30.81657171 | 3141.343 | 0.7133 | 600 | 0.03391444 | 4403.957 | 431.8807
20.465637 | 30.45951605 | 3104.946 | 0.7133 | 600 | 0.034109395 | 4352.931 | 426.8767
20.578277 | 30.4991889 | 3108.99 | 0.7133 | 600 | 0.03429713 | 4358.6 | 427.4327
20.687439 | 30.72807074 | 3132.321 | 0.7133 | 600 | 0.034479065 | 4391.31 | 430.6404
20.79956 | 31.00883245 | 3160.941 | 0.7133 | 600 | 0.03466593 | 4431.433 | 434.5751
20.908874 | 30.8898139 | 3148.809 | 0.7133 | 600 | 0.03484812 | 4414.424 | 432.9071
21.131561 | 30.87760687 | 3147.564 | 0.7133 | 600 | 0.03521927 | 4412.68 | 432.7361
21.247345 | 30.97831488 | 3157.83 | 0.7133 | 600 | 0.03541224 | 4427.072 | 434.1474
21.360351 | 30.81657171 | 3141.343 | 0.7133 | 600 | 0.035600585 | 4403.957 | 431.8807
21.590454 | 30.80741644 | 3140.409 | 0.7133 | 600 | 0.03598409 | 4402.649 | 431.7524
21.702575 | 31.00883245 | 3160.941 | 0.7133 | 600 | 0.03617096 | 4431.433 | 434.5751
21.808502 | 30.96305609 | 3156.275 | 0.7133 | 600 | 0.0363475 | 4424.891 | 433.9336
21.924408 | 30.84708929 | 3144.454 | 0.7133 | 600 | 0.03654068 | 4408.318 | 432.3084
22.156311 | 30.93864202 | 3153.786 | 0.7133 | 600 | 0.036927185 | 4421.402 | 433.5914
22.265045 | 31.36893749 | 3197.649 | 0.7133 | 600 | 0.03710841 | 4482.895 | 439.6218
22.379608 | 31.4116621 | 3202.004 | 0.7133 | 600 | 0.03729935 | 4489.001 | 440.2206
22.605652 | 31.07291698 | 3167.474 | 0.7133 | 600 | 0.03767609 | 4440.591 | 435.4732
22.71933 | 31.34147167 | 3194.849 | 0.7133 | 600 | 0.03786555 | 4478.97 | 439.2369
22.82962 | 31.14615917 | 3174.94 | 0.7133 | 600 | 0.03804937 | 4451.058 | 436.4997
22.934875 | 31.274333 | 3188.005 | 0.7133 | 600 | 0.03822479 | 4469.375 | 438.296
23.049835 | 31.19803905 | 3180.228 | 0.7133 | 600 | 0.03841639 | 4458.472 | 437.2268
23.393921 | 31.68326855 | 3229.691 | 0.7133 | 600 | 0.03898987 | 4527.816 | 444.027
23.500702 | 31.5489912 | 3216.003 | 0.7133 | 600 | 0.03916784 | 4508.626 | 442.1452
23.611145 | 31.14310741 | 3174.629 | 0.7133 | 600 | 0.03935191 | 4450.622 | 436.4569
23.726105 | 31.38114452 | 3198.893 | 0.7133 | 600 | 0.03954351 | 4484.64 | 439.7929
23.83905 | 31.32621288 | 3193.294 | 0.7133 | 600 | 0.03973175 | 4476.789 | 439.0231
23.953247 | 31.42692089 | 3203.56 | 0.7133 | 600 | 0.03992208 | 4491.181 | 440.4344
24.064789 | 31.4910078 | 3210.093 | 0.7133 | 600 | 0.04010798 | 4500.34 | 441.3326
24.17334 | 31.85721874 | 3247.423 | 0.7133 | 600 | 0.0402889 | 4552.675 | 446.4649
24.287872 | 31.84806347 | 3246.49 | 0.7133 | 600 | 0.04047979 | 4551.366 | 446.3366
24.40332 | 31.58256054 | 3219.425 | 0.7133 | 600 | 0.0406722 | 4513.424 | 442.6157
24.624939 | 31.77787304 | 3239.335 | 0.7133 | 600 | 0.041041565 | 4541.336 | 445.3529
24.735626 | 31.66800976 | 3228.136 | 0.7133 | 600 | 0.04122604 | 4525.635 | 443.8132
24.850647 | 31.75651073 | 3237.157 | 0.7133 | 600 | 0.041417745 | 4538.283 | 445.0535
24.963623 | 31.82975292 | 3244.623 | 0.7133 | 600 | 0.04160604 | 4548.75 | 446.08
25.075226 | 31.59781933 | 3220.981 | 0.7133 | 600 | 0.04179204 | 4515.604 | 442.8295
25.301758 | 31.60087109 | 3221.292 | 0.7133 | 600 | 0.0421696 | 4516.04 | 442.8723
25.416992 | 31.71988964 | 3233.424 | 0.7133 | 600 | 0.04236165 | 4533.049 | 444.5403
25.529388 | 31.93351269 | 3255.2 | 0.7133 | 600 | 0.04254898 | 4563.578 | 447.5341
25.641235 | 31.70768261 | 3232.18 | 0.7133 | 600 | 0.04273539 | 4531.305 | 444.3692
25.977264 | 31.84195995 | 3245.867 | 0.7133 | 600 | 0.04329544 | 4550.494 | 446.251
26.094696 | 32.08609819 | 3270.754 | 0.7133 | 600 | 0.04349116 | 4585.384 | 449.6725
26.432953 | 32.13492632 | 3275.732 | 0.7133 | 600 | 0.04405492 | 4592.362 | 450.3568
26.664642 | 31.96402788 | 3258.311 | 0.7133 | 600 | 0.04444107 | 4567.939 | 447.9618
27.001495 | 32.15018511 | 3277.287 | 0.7133 | 600 | 0.04500249 | 4594.542 | 450.5707
27.117737 | 32.34549761 | 3297.196 | 0.7133 | 600 | 0.04519623 | 4622.454 | 453.3079
27.226928 | 32.25394487 | 3287.864 | 0.7133 | 600 | 0.04537821 | 4609.37 | 452.0248
27.344146 | 32.25089312 | 3287.553 | 0.7133 | 600 | 0.04557358 | 4608.934 | 451.9821
27.45346 | 32.10440874 | 3272.621 | 0.7133 | 600 | 0.04575577 | 4588 | 449.9291
27.56662 | 32.32718706 | 3295.33 | 0.7133 | 600 | 0.04594437 | 4619.837 | 453.0513
27.679107 | 32.09220171 | 3271.376 | 0.7133 | 600 | 0.046131845 | 4586.256 | 449.7581
27.798126 | 32.14408159 | 3276.665 | 0.7133 | 600 | 0.04633021 | 4593.67 | 450.4851
27.906372 | 32.42179155 | 3304.974 | 0.7133 | 600 | 0.04651062 | 4633.357 | 454.3771
28.018615 | 32.44620562 | 3307.462 | 0.7133 | 600 | 0.04669769 | 4636.846 | 454.7193
28.129394 | 32.29056597 | 3291.597 | 0.7133 | 600 | 0.04688232 | 4614.604 | 452.5381
28.240539 | 32.02506304 | 3264.532 | 0.7133 | 600 | 0.047067565 | 4576.661 | 448.8171
28.350769 | 31.99759722 | 3261.733 | 0.7133 | 600 | 0.04725128 | 4572.736 | 448.4322
28.465454 | 32.18985796 | 3281.331 | 0.7133 | 600 | 0.04744242 | 4600.212 | 451.1267
28.579712 | 32.33634233 | 3296.263 | 0.7133 | 600 | 0.04763285 | 4621.146 | 453.1796
28.691986 | 32.06778765 | 3268.888 | 0.7133 | 600 | 0.04781998 | 4582.767 | 449.4159
28.800995 | 32.31498003 | 3294.086 | 0.7133 | 600 | 0.04800166 | 4618.093 | 452.8802
29.026825 | 32.25699663 | 3288.175 | 0.7133 | 600 | 0.04837804 | 4609.807 | 452.0676
29.357971 | 32.58048296 | 3321.15 | 0.7133 | 600 | 0.04892995 | 4656.036 | 456.6011
29.467132 | 32.19290972 | 3281.642 | 0.7133 | 600 | 0.04911189 | 4600.648 | 451.1694
29.68988 | 32.48893023 | 3311.818 | 0.7133 | 600 | 0.04948313 | 4642.952 | 455.318
29.797302 | 32.76969194 | 3340.438 | 0.7133 | 600 | 0.04966217 | 4683.075 | 459.2528
29.913391 | 32.73917437 | 3337.327 | 0.7133 | 600 | 0.04985565 | 4678.714 | 458.8251
30.021789 | 32.17154741 | 3279.465 | 0.7133 | 600 | 0.050036315 | 4597.595 | 450.8701
30.239441 | 32.72086382 | 3335.46 | 0.7133 | 600 | 0.05039907 | 4676.097 | 458.5685
30.352203 | 32.62931108 | 3326.128 | 0.7133 | 600 | 0.050587005 | 4663.014 | 457.2854
30.463348 | 32.35770464 | 3298.441 | 0.7133 | 600 | 0.05077225 | 4624.199 | 453.479
30.577057 | 32.28141069 | 3290.664 | 0.7133 | 600 | 0.05096176 | 4613.295 | 452.4097
30.914642 | 32.940588 | 3357.858 | 0.7133 | 600 | 0.0515244 | 4707.498 | 461.6478
31.0307 | 32.76053667 | 3339.504 | 0.7133 | 600 | 0.05171783 | 4681.767 | 459.1245
31.14508 | 32.78189898 | 3341.682 | 0.7133 | 600 | 0.05190847 | 4684.82 | 459.4239
31.373504 | 32.64762163 | 3327.994 | 0.7133 | 600 | 0.05228917 | 4665.63 | 457.542
31.481292 | 32.94974327 | 3358.791 | 0.7133 | 600 | 0.05246882 | 4708.806 | 461.7761
31.594696 | 33.09317589 | 3373.412 | 0.7133 | 600 | 0.05265783 | 4729.304 | 463.7863
31.708801 | 32.58353472 | 3321.461 | 0.7133 | 600 | 0.052848 | 4656.472 | 456.6439
32.045135 | 33.09317589 | 3373.412 | 0.7133 | 600 | 0.05340856 | 4729.304 | 463.7863
32.501404 | 32.76969194 | 3340.438 | 0.7133 | 600 | 0.05416901 | 4683.075 | 459.2528
32.609588 | 32.61100054 | 3324.261 | 0.7133 | 600 | 0.05434931 | 4660.397 | 457.0288
32.72702 | 33.08707237 | 3372.79 | 0.7133 | 600 | 0.05454503 | 4728.432 | 463.7007
32.83902 | 33.06265831 | 3370.302 | 0.7133 | 600 | 0.0547317 | 4724.943 | 463.3586
32.953827 | 32.81852007 | 3345.415 | 0.7133 | 600 | 0.054923045 | 4690.053 | 459.9371
33.067383 | 32.93448448 | 3357.236 | 0.7133 | 600 | 0.055112305 | 4706.625 | 461.5623
33.172821 | 33.19998741 | 3384.3 | 0.7133 | 600 | 0.055288035 | 4744.568 | 465.2832
33.29245 | 32.95279503 | 3359.102 | 0.7133 | 600 | 0.05548742 | 4709.242 | 461.8189
33.401855 | 32.65982866 | 3329.238 | 0.7133 | 600 | 0.05566976 | 4667.375 | 457.7131
33.515014 | 33.20303917 | 3384.612 | 0.7133 | 600 | 0.05585836 | 4745.004 | 465.326
33.633209 | 32.91007042 | 3354.747 | 0.7133 | 600 | 0.05605535 | 4703.136 | 461.2201
33.751739 | 33.21829796 | 3386.167 | 0.7133 | 600 | 0.0562529 | 4747.185 | 465.5398
34.089538 | 32.78189898 | 3341.682 | 0.7133 | 600 | 0.0568159 | 4684.82 | 459.4239
34.202881 | 32.74222612 | 3337.638 | 0.7133 | 600 | 0.0570048 | 4679.15 | 458.8679
34.317077 | 32.99246788 | 3363.147 | 0.7133 | 600 | 0.05719513 | 4714.912 | 462.3749
34.542785 | 33.12064171 | 3376.212 | 0.7133 | 600 | 0.05757131 | 4733.229 | 464.1712
34.660278 | 32.99246788 | 3363.147 | 0.7133 | 600 | 0.05776713 | 4714.912 | 462.3749
35.00299 | 33.1572628 | 3379.945 | 0.7133 | 600 | 0.05833832 | 4738.462 | 464.6844
35.231933 | 33.17557335 | 3381.812 | 0.7133 | 600 | 0.05871989 | 4741.079 | 464.941
35.463073 | 32.81241655 | 3344.793 | 0.7133 | 600 | 0.05910512 | 4689.181 | 459.8516
35.57428 | 32.99246788 | 3363.147 | 0.7133 | 600 | 0.05929047 | 4714.912 | 462.3749
35.687744 | 33.16031456 | 3380.256 | 0.7133 | 600 | 0.05947957 | 4738.899 | 464.7272
35.915741 | 33.14505577 | 3378.701 | 0.7133 | 600 | 0.05985957 | 4736.718 | 464.5133
36.032043 | 33.35562706 | 3400.166 | 0.7133 | 600 | 0.060053405 | 4766.81 | 467.4644
36.144592 | 32.9985714 | 3363.769 | 0.7133 | 600 | 0.06024099 | 4715.784 | 462.4604
36.255951 | 32.61710405 | 3324.883 | 0.7133 | 600 | 0.060426585 | 4661.269 | 457.1143
36.377807 | 33.20303917 | 3384.612 | 0.7133 | 600 | 0.06062968 | 4745.004 | 465.326
36.48706 | 33.23966026 | 3388.345 | 0.7133 | 600 | 0.06081177 | 4750.238 | 465.8392
36.601837 | 33.20303917 | 3384.612 | 0.7133 | 600 | 0.06100306 | 4745.004 | 465.326
36.711609 | 33.35562706 | 3400.166 | 0.7133 | 600 | 0.061186015 | 4766.81 | 467.4644
36.828766 | 33.30679893 | 3395.188 | 0.7133 | 600 | 0.06138128 | 4759.832 | 466.7801
36.946625 | 33.42886925 | 3407.632 | 0.7133 | 600 | 0.06157771 | 4777.277 | 468.4909
37.055969 | 33.51737022 | 3416.653 | 0.7133 | 600 | 0.06175995 | 4789.925 | 469.7312
37.168426 | 33.1359005 | 3377.768 | 0.7133 | 600 | 0.06194738 | 4735.41 | 464.385
37.279693 | 33.01383018 | 3365.324 | 0.7133 | 600 | 0.06213282 | 4717.965 | 462.6743
37.396057 | 33.55704308 | 3420.698 | 0.7133 | 600 | 0.06232676 | 4795.595 | 470.2872
37.513183 | 33.49600792 | 3414.476 | 0.7133 | 600 | 0.06252197 | 4786.872 | 469.4318
37.625824 | 33.57230186 | 3422.253 | 0.7133 | 600 | 0.06270971 | 4797.775 | 470.501
37.731964 | 33.41361046 | 3406.076 | 0.7133 | 600 | 0.06288661 | 4775.097 | 468.277
37.849762 | 33.3891964 | 3403.588 | 0.7133 | 600 | 0.06308294 | 4771.608 | 467.9349
37.963714 | 33.59976768 | 3425.053 | 0.7133 | 600 | 0.06327286 | 4801.7 | 470.8859
38.079773 | 33.23355675 | 3387.722 | 0.7133 | 600 | 0.06346629 | 4749.365 | 465.7537
38.19577 | 33.62418175 | 3427.541 | 0.7133 | 600 | 0.06365962 | 4805.189 | 471.2281
38.307739 | 33.23355675 | 3387.722 | 0.7133 | 600 | 0.06384623 | 4749.365 | 465.7537
38.41922 | 33.53873253 | 3418.831 | 0.7133 | 600 | 0.06403203 | 4792.978 | 470.0306
38.537353 | 33.44717979 | 3409.498 | 0.7133 | 600 | 0.06422892 | 4779.894 | 468.7475
38.654175 | 33.12369347 | 3376.523 | 0.7133 | 600 | 0.064423625 | 4733.665 | 464.214
38.7677 | 33.5845089 | 3423.497 | 0.7133 | 600 | 0.06461283 | 4799.52 | 470.6721
38.880188 | 33.32510948 | 3397.055 | 0.7133 | 600 | 0.06480031 | 4762.449 | 467.0367
38.997528 | 33.42581749 | 3407.321 | 0.7133 | 600 | 0.06499588 | 4776.841 | 468.4481
39.111847 | 33.7798214 | 3443.407 | 0.7133 | 600 | 0.06518641 | 4827.431 | 473.4093
39.230865 | 33.19998741 | 3384.3 | 0.7133 | 600 | 0.065384775 | 4744.568 | 465.2832
39.342407 | 33.42886925 | 3407.632 | 0.7133 | 600 | 0.06557068 | 4777.277 | 468.4909
39.572082 | 33.45633507 | 3410.432 | 0.7133 | 600 | 0.06595347 | 4781.202 | 468.8758
39.688202 | 33.16641808 | 3380.878 | 0.7133 | 600 | 0.066147 | 4739.771 | 464.8127
39.804504 | 33.63638878 | 3428.786 | 0.7133 | 600 | 0.06634084 | 4806.934 | 471.3992
39.924011 | 33.84695768 | 3450.251 | 0.7133 | 600 | 0.06654002 | 4837.026 | 474.3502
40.038666 | 33.57840538 | 3422.875 | 0.7133 | 600 | 0.06673111 | 4798.647 | 470.5866
40.152252 | 33.03214073 | 3367.191 | 0.7133 | 600 | 0.06692042 | 4720.581 | 462.9309
40.271728 | 33.34036827 | 3398.61 | 0.7133 | 600 | 0.06711955 | 4764.63 | 467.2506
40.382934 | 33.39835167 | 3404.521 | 0.7133 | 600 | 0.06730489 | 4772.916 | 468.0632
40.50238 | 33.56314659 | 3421.32 | 0.7133 | 600 | 0.06750397 | 4796.467 | 470.3727
40.614624 | 33.70352745 | 3435.63 | 0.7133 | 600 | 0.06769104 | 4816.528 | 472.3401
40.730774 | 33.63333702 | 3428.475 | 0.7133 | 600 | 0.06788462 | 4806.498 | 471.3564
40.962066 | 33.37698936 | 3402.343 | 0.7133 | 600 | 0.06827011 | 4769.863 | 467.7638
41.083526 | 33.7432003 | 3439.674 | 0.7133 | 600 | 0.06847254 | 4822.198 | 472.8961
41.194031 | 33.91409636 | 3457.094 | 0.7133 | 600 | 0.06865672 | 4846.621 | 475.2911
41.307586 | 33.43192101 | 3407.943 | 0.7133 | 600 | 0.06884598 | 4777.713 | 468.5336
41.426422 | 33.56619835 | 3421.631 | 0.7133 | 600 | 0.06904404 | 4796.903 | 470.4155
41.542694 | 33.69132042 | 3434.385 | 0.7133 | 600 | 0.06923782 | 4814.784 | 472.169
41.656616 | 33.52957726 | 3417.898 | 0.7133 | 600 | 0.06942769 | 4791.669 | 469.9022
41.884979 | 33.07486534 | 3371.546 | 0.7133 | 600 | 0.0698083 | 4726.687 | 463.5297
42.117645 | 33.64859581 | 3430.03 | 0.7133 | 600 | 0.070196075 | 4808.678 | 471.5702
42.234161 | 33.77066612 | 3442.474 | 0.7133 | 600 | 0.07039027 | 4826.123 | 473.281
42.346924 | 33.83169889 | 3448.695 | 0.7133 | 600 | 0.07057821 | 4834.845 | 474.1363
42.46405 | 33.44412804 | 3409.187 | 0.7133 | 600 | 0.07077342 | 4779.458 | 468.7047
42.576172 | 33.77066612 | 3442.474 | 0.7133 | 600 | 0.07096029 | 4826.123 | 473.281
42.69516 | 33.72488976 | 3437.807 | 0.7133 | 600 | 0.0711586 | 4819.581 | 472.6395
42.80896 | 33.6058712 | 3425.675 | 0.7133 | 600 | 0.07134827 | 4802.572 | 470.9715
42.929382 | 33.13284874 | 3377.457 | 0.7133 | 600 | 0.07154897 | 4734.973 | 464.3423
43.041778 | 33.76761436 | 3442.163 | 0.7133 | 600 | 0.0717363 | 4825.687 | 473.2382
43.158081 | 33.63333702 | 3428.475 | 0.7133 | 600 | 0.071930135 | 4806.498 | 471.3564
43.270447 | 33.31900597 | 3396.433 | 0.7133 | 600 | 0.07211741 | 4761.577 | 466.9512
43.389862 | 33.62418175 | 3427.541 | 0.7133 | 600 | 0.07231644 | 4805.189 | 471.2281
43.505798 | 33.39529991 | 3404.21 | 0.7133 | 600 | 0.07250966 | 4772.48 | 468.0204
43.620056 | 33.92630339 | 3458.339 | 0.7133 | 600 | 0.07270009 | 4848.365 | 475.4622
43.72818 | 33.71268272 | 3436.563 | 0.7133 | 600 | 0.0728803 | 4817.837 | 472.4684
43.851532 | 33.64859581 | 3430.03 | 0.7133 | 600 | 0.07308589 | 4808.678 | 471.5702
43.970398 | 33.28238487 | 3392.7 | 0.7133 | 600 | 0.073284 | 4756.343 | 466.438
44.08728 | 33.66080284 | 3431.274 | 0.7133 | 600 | 0.0734788 | 4810.423 | 471.7413
44.202514 | 33.14505577 | 3378.701 | 0.7133 | 600 | 0.07367086 | 4736.718 | 464.5133
44.319488 | 33.89273405 | 3454.917 | 0.7133 | 600 | 0.07386581 | 4843.568 | 474.9917
44.439728 | 33.41666222 | 3406.388 | 0.7133 | 600 | 0.07406621 | 4775.533 | 468.3198
44.558471 | 33.6852169 | 3433.763 | 0.7133 | 600 | 0.07426412 | 4813.912 | 472.0835
44.675873 | 33.80118132 | 3445.584 | 0.7133 | 600 | 0.07445979 | 4830.484 | 473.7087
44.792206 | 33.61807823 | 3426.919 | 0.7133 | 600 | 0.07465368 | 4804.317 | 471.1425
44.906006 | 33.77371788 | 3442.785 | 0.7133 | 600 | 0.07484334 | 4826.559 | 473.3238
45.14685 | 33.40750694 | 3405.454 | 0.7133 | 600 | 0.07524475 | 4774.224 | 468.1915
45.38089 | 33.80728483 | 3446.206 | 0.7133 | 600 | 0.07563482 | 4831.356 | 473.7942
45.613525 | 33.8530612 | 3450.873 | 0.7133 | 600 | 0.07602254 | 4837.898 | 474.4357
45.734527 | 33.62418175 | 3427.541 | 0.7133 | 600 | 0.07622421 | 4805.189 | 471.2281
46.089752 | 33.64249229 | 3429.408 | 0.7133 | 600 | 0.07681625 | 4807.806 | 471.4847
46.32669 | 33.70963097 | 3436.252 | 0.7133 | 600 | 0.07721115 | 4817.401 | 472.4256
46.444885 | 33.46549034 | 3411.365 | 0.7133 | 600 | 0.07740814 | 4782.511 | 469.0041
47.032776 | 33.80423307 | 3445.895 | 0.7133 | 600 | 0.07838796 | 4830.92 | 473.7514
47.153473 | 33.77066612 | 3442.474 | 0.7133 | 600 | 0.07858912 | 4826.123 | 473.281
47.391693 | 33.39529991 | 3404.21 | 0.7133 | 600 | 0.078986155 | 4772.48 | 468.0204
47.510681 | 33.90188932 | 3455.85 | 0.7133 | 600 | 0.07918447 | 4844.876 | 475.12
47.622528 | 33.87137175 | 3452.739 | 0.7133 | 600 | 0.07937088 | 4840.515 | 474.6923
47.859375 | 33.79508018 | 3444.962 | 0.7133 | 600 | 0.079765625 | 4829.612 | 473.6232
48.097412 | 33.86831999 | 3452.428 | 0.7133 | 600 | 0.08016235 | 4840.079 | 474.6496
48.22467 | 33.72794151 | 3438.118 | 0.7133 | 600 | 0.08037445 | 4820.017 | 472.6822
48.336151 | 33.77371788 | 3442.785 | 0.7133 | 600 | 0.08056025 | 4826.559 | 473.3238
48.452118 | 33.90188932 | 3455.85 | 0.7133 | 600 | 0.08075353 | 4844.876 | 475.12
48.691498 | 33.81338835 | 3446.829 | 0.7133 | 600 | 0.0811525 | 4832.228 | 473.8797
48.932434 | 33.75845909 | 3441.229 | 0.7133 | 600 | 0.08155406 | 4824.379 | 473.1099
49.051513 | 33.86526823 | 3452.117 | 0.7133 | 600 | 0.08175252 | 4839.643 | 474.6068
49.170227 | 33.91714811 | 3457.406 | 0.7133 | 600 | 0.08195038 | 4847.057 | 475.3339
49.65097 | 33.88663054 | 3454.295 | 0.7133 | 600 | 0.08275162 | 4842.695 | 474.9062
49.892517 | 33.80423307 | 3445.895 | 0.7133 | 600 | 0.083154195 | 4830.92 | 473.7514
50.497284 | 33.57535362 | 3422.564 | 0.7133 | 600 | 0.08416214 | 4798.211 | 470.5438
50.613739 | 33.59976768 | 3425.053 | 0.7133 | 600 | 0.08435623 | 4801.7 | 470.8859
50.973083 | 33.89273405 | 3454.917 | 0.7133 | 600 | 0.08495514 | 4843.568 | 474.9917
51.09497 | 33.84695768 | 3450.251 | 0.7133 | 600 | 0.08515828 | 4837.026 | 474.3502
51.328644 | 33.81949186 | 3447.451 | 0.7133 | 600 | 0.08554774 | 4833.101 | 473.9653
51.44931 | 33.331213 | 3397.677 | 0.7133 | 600 | 0.08574885 | 4763.321 | 467.1223
51.698608 | 33.70657921 | 3435.941 | 0.7133 | 600 | 0.08616435 | 4816.965 | 472.3829
51.81784 | 33.74625206 | 3439.985 | 0.7133 | 600 | 0.08636307 | 4822.634 | 472.9388
52.182983 | 33.90188932 | 3455.85 | 0.7133 | 600 | 0.08697164 | 4844.876 | 475.12
52.421814 | 33.88052702 | 3453.672 | 0.7133 | 600 | 0.08736969 | 4841.823 | 474.8207
52.660705 | 33.59976768 | 3425.053 | 0.7133 | 600 | 0.08776784 | 4801.7 | 470.8859
52.906524 | 33.55399132 | 3420.386 | 0.7133 | 600 | 0.08817754 | 4795.158 | 470.2444
53.147705 | 33.7798214 | 3443.407 | 0.7133 | 600 | 0.08857951 | 4827.431 | 473.4093
53.389892 | 33.82864714 | 3448.384 | 0.7133 | 600 | 0.08898315 | 4834.409 | 474.0936
53.632049 | 33.89273405 | 3454.917 | 0.7133 | 600 | 0.08938675 | 4843.568 | 474.9917
53.997497 | 33.88052702 | 3453.672 | 0.7133 | 600 | 0.08999583 | 4841.823 | 474.8207
54.732269 | 33.85000944 | 3450.562 | 0.7133 | 600 | 0.09122045 | 4837.462 | 474.393
54.85086 | 33.92630339 | 3458.339 | 0.7133 | 600 | 0.0914181 | 4848.365 | 475.4622
55.219299 | 33.67300987 | 3432.519 | 0.7133 | 600 | 0.092032165 | 4812.167 | 471.9124
55.470062 | 33.85916471 | 3451.495 | 0.7133 | 600 | 0.0924501 | 4838.77 | 474.5213
55.836578 | 33.56009483 | 3421.009 | 0.7133 | 600 | 0.09306096 | 4796.031 | 470.3299
55.957397 | 33.87747526 | 3453.361 | 0.7133 | 600 | 0.09326233 | 4841.387 | 474.7779
56.330261 | 33.90799284 | 3456.472 | 0.7133 | 600 | 0.09388377 | 4845.748 | 475.2056
56.700104 | 33.67911339 | 3433.141 | 0.7133 | 600 | 0.09450017 | 4813.039 | 471.9979
58.193664 | 33.5265255 | 3417.587 | 0.7133 | 600 | 0.09698944 | 4791.233 | 469.8595
58.316223 | 33.91714811 | 3457.406 | 0.7133 | 600 | 0.097193705 | 4847.057 | 475.3339
58.815674 | 33.88052702 | 3453.672 | 0.7133 | 600 | 0.09802612 | 4841.823 | 474.8207
58.94751 | 33.86526823 | 3452.117 | 0.7133 | 600 | 0.09824585 | 4839.643 | 474.6068
59.19284 | 33.90188932 | 3455.85 | 0.7133 | 600 | 0.09865473 | 4844.876 | 475.12
59.313873 | 33.82254362 | 3447.762 | 0.7133 | 600 | 0.098856455 | 4833.537 | 474.008
59.448822 | 33.66995811 | 3432.208 | 0.7133 | 600 | 0.09908137 | 4811.731 | 471.8696
59.947052 | 33.88663054 | 3454.295 | 0.7133 | 600 | 0.09991175 | 4842.695 | 474.9062
60.07254 | 33.90188932 | 3455.85 | 0.7133 | 600 | 0.1001209 | 4844.876 | 475.12
60.829162 | 33.90799284 | 3456.472 | 0.7133 | 600 | 0.1013819 | 4845.748 | 475.2056
61.205841 | 33.92935514 | 3458.65 | 0.7133 | 600 | 0.102009735 | 4848.801 | 475.505
61.715667 | 33.79508018 | 3444.962 | 0.7133 | 600 | 0.102859445 | 4829.612 | 473.6232
62.606811 | 33.89883757 | 3455.539 | 0.7133 | 600 | 0.104344685 | 4844.44 | 475.0773
63.3815 | 33.70657921 | 3435.941 | 0.7133 | 600 | 0.1056358 | 4816.965 | 472.3829
63.503692 | 33.7432003 | 3439.674 | 0.7133 | 600 | 0.1058395 | 4822.198 | 472.8961
63.888946 | 33.85611296 | 3451.184 | 0.7133 | 600 | 0.1064816 | 4838.334 | 474.4785
64.018158 | 33.85916471 | 3451.495 | 0.7133 | 600 | 0.10669693 | 4838.77 | 474.5213
64.147918 | 33.87747526 | 3453.361 | 0.7133 | 600 | 0.1069132 | 4841.387 | 474.7779
64.662658 | 33.74014854 | 3439.363 | 0.7133 | 600 | 0.1077711 | 4821.762 | 472.8533
64.917785 | 33.91714811 | 3457.406 | 0.7133 | 600 | 0.1081963 | 4847.057 | 475.3339
65.426483 | 33.79202843 | 3444.651 | 0.7133 | 600 | 0.1090441 | 4829.176 | 473.5804
66.071899 | 33.89273405 | 3454.917 | 0.7133 | 600 | 0.1101198 | 4843.568 | 474.9917
66.589111 | 33.71878624 | 3437.185 | 0.7133 | 600 | 0.1109819 | 4818.709 | 472.5539
66.851959 | 33.80423307 | 3445.895 | 0.7133 | 600 | 0.1114199 | 4830.92 | 473.7514
66.981048 | 33.7798214 | 3443.407 | 0.7133 | 600 | 0.11163508 | 4827.431 | 473.4093
67.111419 | 33.73099327 | 3438.429 | 0.7133 | 600 | 0.111852365 | 4820.454 | 472.725
67.368805 | 33.7798214 | 3443.407 | 0.7133 | 600 | 0.1122813 | 4827.431 | 473.4093
67.771301 | 33.81949186 | 3447.451 | 0.7133 | 600 | 0.1129522 | 4833.101 | 473.9653
68.023895 | 33.83780241 | 3449.317 | 0.7133 | 600 | 0.1133732 | 4835.717 | 474.2219
68.158661 | 33.86831999 | 3452.428 | 0.7133 | 600 | 0.1135978 | 4840.079 | 474.6496
68.820801 | 33.89578581 | 3455.228 | 0.7133 | 600 | 0.114701335 | 4844.004 | 475.0345
69.21405 | 33.59366417 | 3424.431 | 0.7133 | 600 | 0.11535675 | 4800.828 | 470.8004
69.34613 | 33.79812956 | 3445.273 | 0.7133 | 600 | 0.1155769 | 4830.048 | 473.6659
69.61911 | 33.75540733 | 3440.918 | 0.7133 | 600 | 0.11603185 | 4823.942 | 473.0672
69.74823 | 33.74014854 | 3439.363 | 0.7133 | 600 | 0.11624705 | 4821.762 | 472.8533
70.015045 | 33.87137175 | 3452.739 | 0.7133 | 600 | 0.1166917 | 4840.515 | 474.6923
70.549103 | 33.90494108 | 3456.161 | 0.7133 | 600 | 0.1175818 | 4845.312 | 475.1628
70.685272 | 33.76151085 | 3441.54 | 0.7133 | 600 | 0.1178088 | 4824.815 | 473.1527
70.821197 | 33.62418175 | 3427.541 | 0.7133 | 600 | 0.1180353 | 4805.189 | 471.2281
70.957763 | 33.68826866 | 3434.074 | 0.7133 | 600 | 0.1182629 | 4814.348 | 472.1262
71.227081 | 33.56619835 | 3421.631 | 0.7133 | 600 | 0.1187118 | 4796.903 | 470.4155
71.357239 | 33.87747526 | 3453.361 | 0.7133 | 600 | 0.1189287 | 4841.387 | 474.7779
71.495697 | 33.62418175 | 3427.541 | 0.7133 | 600 | 0.119159495 | 4805.189 | 471.2281
71.633667 | 33.45328331 | 3410.121 | 0.7133 | 600 | 0.119389445 | 4780.766 | 468.833
71.903015 | 33.36173058 | 3400.788 | 0.7133 | 600 | 0.1198384 | 4767.683 | 467.55
72.041534 | 34.04532194 | 3470.471 | 0.7133 | 600 | 0.1200692 | 4865.374 | 477.1302
72.179352 | 33.721838 | 3437.496 | 0.7133 | 600 | 0.12029892 | 4819.145 | 472.5967
72.316711 | 33.70963097 | 3436.252 | 0.7133 | 600 | 0.1205279 | 4817.401 | 472.4256
72.45227 | 33.97818327 | 3463.627 | 0.7133 | 600 | 0.1207538 | 4855.779 | 476.1893
72.590851 | 33.7798214 | 3443.407 | 0.7133 | 600 | 0.1209848 | 4827.431 | 473.4093
72.728973 | 33.6058712 | 3425.675 | 0.7133 | 600 | 0.121214955 | 4802.572 | 470.9715
72.871155 | 33.65775108 | 3430.963 | 0.7133 | 600 | 0.121451925 | 4809.987 | 471.6985
73.010101 | 33.82254362 | 3447.762 | 0.7133 | 600 | 0.1216835 | 4833.537 | 474.008
73.149353 | 33.6058712 | 3425.675 | 0.7133 | 600 | 0.1219156 | 4802.572 | 470.9715
73.296386 | 33.47464561 | 3412.298 | 0.7133 | 600 | 0.1221606 | 4783.819 | 469.1324
73.435089 | 32.9985714 | 3363.769 | 0.7133 | 600 | 0.122391815 | 4715.784 | 462.4604
73.573181 | 31.89078808 | 3250.845 | 0.7133 | 600 | 0.122622 | 4557.472 | 446.9353
73.715179 | 33.39529991 | 3404.21 | 0.7133 | 600 | 0.1228586 | 4772.48 | 468.0204
73.854584 | 32.62931108 | 3326.128 | 0.7133 | 600 | 0.123091 | 4663.014 | 457.2854
73.99881 | 32.22647905 | 3285.064 | 0.7133 | 600 | 0.12333135 | 4605.445 | 451.6399
74.145752 | 32.42789507 | 3305.596 | 0.7133 | 600 | 0.1235763 | 4634.229 | 454.4627
74.289612 | 31.86637402 | 3248.356 | 0.7133 | 600 | 0.12381602 | 4553.983 | 446.5932
74.43042 | 31.25602245 | 3186.139 | 0.7133 | 600 | 0.1240507 | 4466.759 | 438.0394
74.575012 | 31.22855663 | 3183.339 | 0.7133 | 600 | 0.1242917 | 4462.833 | 437.6545
74.714844 | 30.71281195 | 3130.766 | 0.7133 | 600 | 0.12452474 | 4389.129 | 430.4265
74.863678 | 30.29777288 | 3088.458 | 0.7133 | 600 | 0.1247728 | 4329.816 | 424.6099
75.006897 | 30.25504827 | 3084.103 | 0.7133 | 600 | 0.125011495 | 4323.711 | 424.0112
75.149322 | 29.61723328 | 3019.086 | 0.7133 | 600 | 0.12524887 | 4232.561 | 415.0725
75.296325 | 29.56230164 | 3013.486 | 0.7133 | 600 | 0.125493875 | 4224.711 | 414.3026
75.445343 | 29.69657898 | 3027.174 | 0.7133 | 600 | 0.1257422 | 4243.9 | 416.1845
75.590301 | 28.71086359 | 2926.694 | 0.7133 | 600 | 0.125983835 | 4103.033 | 402.3701
75.73587 | 28.28666925 | 2883.453 | 0.7133 | 600 | 0.12622645 | 4042.412 | 396.4252
75.883941 | 27.31316328 | 2784.216 | 0.7133 | 600 | 0.126473235 | 3903.29 | 382.7819
76.029876 | 26.65398359 | 2717.022 | 0.7133 | 600 | 0.12671646 | 3809.087 | 373.5438
76.176056 | 25.93071938 | 2643.295 | 0.7133 | 600 | 0.1269601 | 3705.726 | 363.4076
76.328552 | 25.17693758 | 2566.456 | 0.7133 | 600 | 0.1272143 | 3598.004 | 352.8437
76.471283 | 24.20037746 | 2466.909 | 0.7133 | 600 | 0.1274521 | 3458.445 | 339.1576
77.052612 | 0.13732875 | 13.99885 | 0.7133 | 600 | 0.12842102 | 19.62548 | 1.924602