## NTUST_2017_04_10_172327_006_cal
mm | kN | kgf | A(cm^2) | L(mm) | Strain | kgf/cm^2 | N/mm^2
0.000458 | -2.270502 | -231.4477 | 2.856 | 600 | 7.633333e-07 | -81.03911 | -7.947222
-0.002991 | -0.53100448 | -54.1289 | 2.856 | 600 | -4.985e-06 | -18.9527 | -1.858624
0.001251 | -0.109863 | -11.19908 | 2.856 | 600 | 2.085e-06 | -3.921247 | -0.384543
0.011017 | -0.280761 | -28.61988 | 2.856 | 600 | 1.836167e-05 | -10.02097 | -0.982721
0.002258 | -0.21362248 | -21.77599 | 2.856 | 600 | 3.763333e-06 | -7.624647 | -0.7477224
0.007202 | 0.036621 | 3.733028 | 2.856 | 600 | 1.200333e-05 | 1.307082 | 0.128181
0.004608 | 0.256347 | 26.13119 | 2.856 | 600 | 7.68e-06 | 9.149577 | 0.897267
-0.000702 | 1.72729046 | 176.0745 | 2.856 | 600 | -1.17e-06 | 61.65072 | 6.04587
0.001343 | 0.170898 | 17.4208 | 2.856 | 600 | 2.238333e-06 | 6.099718 | 0.598178
0.002075 | 4.24193234 | 432.409 | 2.856 | 600 | 3.458333e-06 | 151.4037 | 14.84763
-0.000458 | -0.268554 | -27.37554 | 2.856 | 600 | -7.633333e-07 | -9.585271 | -0.939994
0.000183 | -0.56152198 | -57.23975 | 2.856 | 600 | 3.05e-07 | -20.04193 | -1.965442
-0.002106 | 0.46996952 | 47.90719 | 2.856 | 600 | -3.51e-06 | 16.77423 | 1.64499
0.004761 | 0.170898 | 17.4208 | 2.856 | 600 | 7.935e-06 | 6.099718 | 0.598178
0.004944 | 1.55028894 | 158.0315 | 2.856 | 600 | 8.24e-06 | 55.33316 | 5.426329
0.012787 | 2.13012144 | 217.1378 | 2.856 | 600 | 2.131167e-05 | 76.02863 | 7.455861
0.02066 | 3.81468744 | 388.857 | 2.856 | 600 | 3.443333e-05 | 136.1544 | 13.35219
0.022613 | 5.1574576 | 525.7347 | 2.856 | 600 | 3.768833e-05 | 184.0808 | 18.05216
0.029632 | 5.73118628 | 584.2188 | 2.856 | 600 | 4.938667e-05 | 204.5584 | 20.06033
0.037445 | 7.2570616 | 739.7616 | 2.856 | 600 | 6.240833e-05 | 259.0202 | 25.4012
0.040466 | 8.50217522 | 866.6845 | 2.856 | 600 | 6.744333e-05 | 303.461 | 29.75936
0.048004 | 9.48483884 | 966.8541 | 2.856 | 600 | 8.000667e-05 | 338.5344 | 33.19888
0.050812 | 10.93747138 | 1114.931 | 2.856 | 600 | 8.468667e-05 | 390.3819 | 38.28339
0.060394 | 11.8346858 | 1206.39 | 2.856 | 600 | 0.0001006567 | 422.4055 | 41.42382
0.063232 | 12.04220534 | 1227.544 | 2.856 | 600 | 0.0001053867 | 429.8123 | 42.15019
0.072479 | 14.4775021 | 1475.79 | 2.856 | 600 | 0.0001207983 | 516.7333 | 50.67422
0.077545 | 15.5578208 | 1585.914 | 2.856 | 600 | 0.0001292417 | 555.2922 | 54.45556
0.082489 | 17.1508348 | 1748.301 | 2.856 | 600 | 0.0001374817 | 612.1503 | 60.03144
0.090545 | 18.32270622 | 1867.758 | 2.856 | 600 | 0.0001509083 | 653.9769 | 64.13323
0.094024 | 19.4396472 | 1981.615 | 2.856 | 600 | 0.0001567067 | 693.8429 | 68.04275
0.102691 | 20.94721078 | 2135.292 | 2.856 | 600 | 0.0001711517 | 747.6511 | 73.31953
0.106933 | 20.91669322 | 2132.181 | 2.856 | 600 | 0.0001782217 | 746.5619 | 73.21271
0.113037 | 22.71112204 | 2315.099 | 2.856 | 600 | 0.000188395 | 810.6089 | 79.49358
0.119934 | 23.72430324 | 2418.38 | 2.856 | 600 | 0.00019989 | 846.7715 | 83.03992
0.126922 | 25.09148836 | 2557.746 | 2.856 | 600 | 0.0002115367 | 895.5693 | 87.82535
0.130859 | 27.14836836 | 2767.418 | 2.856 | 600 | 0.0002180983 | 968.9838 | 95.02485
0.133331 | 26.68450118 | 2720.133 | 2.856 | 600 | 0.0002222183 | 952.4274 | 93.40122
0.141693 | 29.21134948 | 2977.711 | 2.856 | 600 | 0.000236155 | 1042.616 | 102.2457
0.14862 | 28.82072688 | 2937.893 | 2.856 | 600 | 0.0002477 | 1028.674 | 100.8784
0.154266 | 31.1156416 | 3171.829 | 2.856 | 600 | 0.00025711 | 1110.584 | 108.9111
0.161285 | 34.05142546 | 3471.093 | 2.856 | 600 | 0.0002688083 | 1215.369 | 119.187
0.164795 | 32.84903764 | 3348.526 | 2.856 | 600 | 0.0002746583 | 1172.453 | 114.9784
0.170685 | 33.89883756 | 3455.539 | 2.856 | 600 | 0.000284475 | 1209.923 | 118.6529
0.178222 | 34.71060514 | 3538.288 | 2.856 | 600 | 0.0002970367 | 1238.896 | 121.4942
0.179138 | 36.19375468 | 3689.476 | 2.856 | 600 | 0.0002985633 | 1291.833 | 126.6856
0.191681 | 40.19154548 | 4096.998 | 2.856 | 600 | 0.0003194683 | 1434.523 | 140.6786
0.193603 | 38.51918698 | 3926.523 | 2.856 | 600 | 0.0003226717 | 1374.833 | 134.825
0.200653 | 40.2342701 | 4101.353 | 2.856 | 600 | 0.0003344217 | 1436.048 | 140.8282
0.207306 | 40.8995533 | 4169.17 | 2.856 | 600 | 0.00034551 | 1459.793 | 143.1568
0.213653 | 42.07752704 | 4289.248 | 2.856 | 600 | 0.0003560883 | 1501.838 | 147.28
0.217926 | 42.8770876 | 4370.753 | 2.856 | 600 | 0.00036321 | 1530.376 | 150.0786
0.222442 | 44.12830352 | 4498.298 | 2.856 | 600 | 0.0003707367 | 1575.034 | 154.4581
0.228088 | 45.36121368 | 4623.977 | 2.856 | 600 | 0.0003801467 | 1619.04 | 158.7735
0.233185 | 46.7650175 | 4767.076 | 2.856 | 600 | 0.0003886417 | 1669.144 | 163.6871
0.239227 | 47.74157524 | 4866.623 | 2.856 | 600 | 0.0003987117 | 1704 | 167.1053
0.246094 | 48.14440728 | 4907.687 | 2.856 | 600 | 0.0004101567 | 1718.378 | 168.5153
0.251648 | 50.0181818 | 5098.693 | 2.856 | 600 | 0.0004194133 | 1785.257 | 175.0739
0.258118 | 51.2938118 | 5228.727 | 2.856 | 600 | 0.0004301967 | 1830.787 | 179.5389
0.264557 | 52.16051102 | 5317.076 | 2.856 | 600 | 0.0004409283 | 1861.721 | 182.5725
0.267273 | 53.24693202 | 5427.822 | 2.856 | 600 | 0.000445455 | 1900.498 | 186.3752
0.271423 | 55.20615578 | 5627.539 | 2.856 | 600 | 0.0004523717 | 1970.427 | 193.2329
0.280823 | 55.0169468 | 5608.251 | 2.856 | 600 | 0.0004680383 | 1963.673 | 192.5706
0.282623 | 55.88364602 | 5696.6 | 2.856 | 600 | 0.0004710383 | 1994.608 | 195.6042
0.292358 | 57.5071764 | 5862.097 | 2.856 | 600 | 0.0004872633 | 2052.555 | 201.2869
0.293304 | 58.67904664 | 5981.554 | 2.856 | 600 | 0.00048884 | 2094.382 | 205.3887
0.29837 | 63.26277732 | 6448.805 | 2.856 | 600 | 0.0004972833 | 2257.985 | 221.4327
0.306793 | 61.08993054 | 6227.312 | 2.856 | 600 | 0.0005113217 | 2180.431 | 213.8273
0.315796 | 61.46224498 | 6265.265 | 2.856 | 600 | 0.0005263267 | 2193.72 | 215.1304
0.319641 | 62.94539452 | 6416.452 | 2.856 | 600 | 0.000532735 | 2246.657 | 220.3218
0.321503 | 63.81209374 | 6504.801 | 2.856 | 600 | 0.0005358383 | 2277.591 | 223.3554
0.329162 | 64.89851474 | 6615.547 | 2.856 | 600 | 0.0005486033 | 2316.368 | 227.1581
0.33728 | 66.02155686 | 6730.026 | 2.856 | 600 | 0.0005621333 | 2356.452 | 231.089
0.340271 | 66.90656662 | 6820.241 | 2.856 | 600 | 0.0005671183 | 2388.04 | 234.1867
0.343628 | 67.73053646 | 6904.234 | 2.856 | 600 | 0.0005727133 | 2417.449 | 237.0708
0.348785 | 68.96955014 | 7030.535 | 2.856 | 600 | 0.0005813083 | 2461.672 | 241.4076
0.35202 | 70.51373482 | 7187.944 | 2.856 | 600 | 0.0005867 | 2516.787 | 246.8125
0.360138 | 71.15460396 | 7253.273 | 2.856 | 600 | 0.00060023 | 2539.661 | 249.0557
0.369263 | 71.93584918 | 7332.91 | 2.856 | 600 | 0.0006154383 | 2567.546 | 251.7902
0.367615 | 73.19316864 | 7461.077 | 2.856 | 600 | 0.0006126917 | 2612.422 | 256.1911
0.375763 | 76.00688458 | 7747.899 | 2.856 | 600 | 0.0006262717 | 2712.85 | 266.0397
0.380768 | 75.28056622 | 7673.86 | 2.856 | 600 | 0.0006346133 | 2686.926 | 263.4974
0.385895 | 76.47685528 | 7795.806 | 2.856 | 600 | 0.0006431583 | 2729.624 | 267.6847
0.389099 | 77.6487255 | 7915.263 | 2.856 | 600 | 0.0006484983 | 2771.45 | 271.7864
0.400482 | 78.19804192 | 7971.258 | 2.856 | 600 | 0.00066747 | 2791.057 | 273.7092
0.404388 | 79.99247074 | 8154.176 | 2.856 | 600 | 0.00067398 | 2855.104 | 279.99
0.410034 | 81.38406754 | 8296.031 | 2.856 | 600 | 0.00068339 | 2904.773 | 284.8609
0.416839 | 82.59866714 | 8419.844 | 2.856 | 600 | 0.0006947317 | 2948.125 | 289.1123
0.417389 | 83.5752201 | 8519.39 | 2.856 | 600 | 0.0006956483 | 2982.98 | 292.5304
0.423218 | 83.36770058 | 8498.237 | 2.856 | 600 | 0.0007053633 | 2975.573 | 291.804
0.421905 | 83.9658451 | 8559.209 | 2.856 | 600 | 0.000703175 | 2996.922 | 293.8977
0.430145 | 85.21706582 | 8686.755 | 2.856 | 600 | 0.0007169083 | 3041.581 | 298.2772
0.434479 | 85.47951698 | 8713.508 | 2.856 | 600 | 0.0007241317 | 3050.948 | 299.1958
0.439972 | 85.87014198 | 8753.327 | 2.856 | 600 | 0.0007332867 | 3064.891 | 300.5631
0.443207 | 88.60450744 | 9032.06 | 2.856 | 600 | 0.0007386783 | 3162.486 | 310.1339
0.448822 | 88.40919494 | 9012.15 | 2.856 | 600 | 0.0007480367 | 3155.515 | 309.4503
0.448395 | 89.78858948 | 9152.761 | 2.856 | 600 | 0.000747325 | 3204.748 | 314.2785
0.455963 | 90.7468319 | 9250.442 | 2.856 | 600 | 0.0007599383 | 3238.95 | 317.6325
0.466034 | 91.66846276 | 9344.39 | 2.856 | 600 | 0.0007767233 | 3271.845 | 320.8584
0.469757 | 91.63794518 | 9341.279 | 2.856 | 600 | 0.0007829283 | 3270.756 | 320.7516
0.472046 | 92.83423424 | 9463.225 | 2.856 | 600 | 0.0007867433 | 3313.454 | 324.9388
0.476868 | 94.28076744 | 9610.68 | 2.856 | 600 | 0.00079478 | 3365.084 | 330.002
0.484131 | 96.06298446 | 9792.353 | 2.856 | 600 | 0.000806885 | 3428.695 | 336.2401
0.490021 | 95.91039658 | 9776.799 | 2.856 | 600 | 0.0008167017 | 3423.249 | 335.706
0.488067 | 95.59301376 | 9744.446 | 2.856 | 600 | 0.000813445 | 3411.921 | 334.5951
0.490753 | 96.86864852 | 9874.48 | 2.856 | 600 | 0.0008179217 | 3457.451 | 339.0601
0.497467 | 99.07200814 | 10099.08 | 2.856 | 600 | 0.0008291117 | 3536.094 | 346.7723
0.505585 | 99.1757679 | 10109.66 | 2.856 | 600 | 0.0008426417 | 3539.797 | 347.1355
0.51239 | 99.9997425 | 10193.65 | 2.856 | 600 | 0.0008539833 | 3569.206 | 350.0196
0.513946 | 101.2082386 | 10316.84 | 2.856 | 600 | 0.0008565767 | 3612.34 | 354.2496
0.517944 | 102.4839 | 10446.88 | 2.856 | 600 | 0.00086324 | 3657.87 | 358.7145
0.524658 | 103.2162857 | 10521.54 | 2.856 | 600 | 0.00087443 | 3684.012 | 361.2781
0.527679 | 103.9243 | 10593.71 | 2.856 | 600 | 0.000879465 | 3709.282 | 363.7563
0.5354 | 105.4258 | 10746.76 | 2.856 | 600 | 0.0008923333 | 3762.873 | 369.0118
0.542572 | 105.7248211 | 10777.25 | 2.856 | 600 | 0.0009042867 | 3773.547 | 370.0585
0.54425 | 107.1042 | 10917.86 | 2.856 | 600 | 0.0009070833 | 3822.78 | 374.8867
0.547455 | 108.0197 | 11011.19 | 2.856 | 600 | 0.000912425 | 3855.458 | 378.0912
0.552399 | 108.6301 | 11073.4 | 2.856 | 600 | 0.000920665 | 3877.242 | 380.2276
0.555481 | 109.332 | 11144.95 | 2.856 | 600 | 0.0009258017 | 3902.294 | 382.6844
0.562652 | 109.8752 | 11200.33 | 2.856 | 600 | 0.0009377533 | 3921.683 | 384.5857
0.566376 | 110.6565 | 11279.96 | 2.856 | 600 | 0.00094396 | 3949.567 | 387.3203
0.572113 | 111.4743 | 11363.34 | 2.856 | 600 | 0.0009535217 | 3978.759 | 390.183
0.572632 | 112.0603 | 11423.06 | 2.856 | 600 | 0.0009543867 | 3999.672 | 392.2339
0.579986 | 113.1771946 | 11536.92 | 2.856 | 600 | 0.0009666433 | 4039.538 | 396.1434
0.583557 | 113.4152317 | 11561.19 | 2.856 | 600 | 0.000972595 | 4048.034 | 396.9765
0.583496 | 113.7814 | 11598.52 | 2.856 | 600 | 0.0009724933 | 4061.105 | 398.2584
0.588745 | 115.3317 | 11756.55 | 2.856 | 600 | 0.0009812417 | 4116.438 | 403.6847
0.595337 | 113.7753 | 11597.89 | 2.856 | 600 | 0.0009922283 | 4060.887 | 398.237
0.601593 | 116.2473 | 11849.87 | 2.856 | 600 | 0.001002655 | 4149.116 | 406.8892
0.600281 | 117.4741 | 11974.93 | 2.856 | 600 | 0.001000468 | 4192.903 | 411.1833
0.607727 | 118.0783081 | 12036.52 | 2.856 | 600 | 0.001012878 | 4214.469 | 413.2983
0.611145 | 118.4384 | 12073.23 | 2.856 | 600 | 0.001018575 | 4227.322 | 414.5587
0.613373 | 119.8361206 | 12215.71 | 2.856 | 600 | 0.001022288 | 4277.21 | 419.451
0.615112 | 119.7567749 | 12207.62 | 2.856 | 600 | 0.001025187 | 4274.378 | 419.1732
0.614899 | 119.9216 | 12224.42 | 2.856 | 600 | 0.001024832 | 4280.259447 | 419.7501
0.615845 | 119.9520874 | 12227.53 | 2.856 | 600 | 0.001026408 | 4281.349 | 419.8569
0.618866 | 120.0803 | 12240.6 | 2.856 | 600 | 0.001031443 | 4285.923 | 420.3055
0.623321 | 121.1423 | 12348.85 | 2.856 | 600 | 0.001038868 | 4323.829 | 424.0227
0.624939 | 121.8075 | 12416.67 | 2.856 | 600 | 0.001041565 | 4347.574 | 426.3514
0.625488 | 122.5278 | 12490.09 | 2.856 | 600 | 0.00104248 | 4373.28 | 428.8723
0.631592 | 122.5399685 | 12491.33 | 2.856 | 600 | 0.001052653 | 4373.716 | 428.915
0.632965 | 123.8766 | 12627.59 | 2.856 | 600 | 0.001054942 | 4421.424 | 433.5936
0.640472 | 123.7911892 | 12618.88 | 2.856 | 600 | 0.001067453 | 4418.375 | 433.2945
0.642578 | 124.2978 | 12670.52 | 2.856 | 600 | 0.001070963 | 4436.456 | 435.0677
0.645904 | 124.6945 | 12710.96 | 2.856 | 600 | 0.001076507 | 4450.616 | 436.4563
0.647156 | 124.9631 | 12738.33 | 2.856 | 600 | 0.001078593 | 4460.201 | 437.3963
0.638916 | 124.6396 | 12705.36 | 2.856 | 600 | 0.00106486 | 4448.655 | 436.264
0.649963 | 125.7748 | 12821.08 | 2.856 | 600 | 0.001083272 | 4489.175 | 440.2376
0.647034 | 125.8908 | 12832.9 | 2.856 | 600 | 0.00107839 | 4493.314 | 440.6436
0.63565 | 125.9457 | 12838.5 | 2.856 | 600 | 0.001059417 | 4495.274 | 440.8358
0.637512 | 125.6161 | 12804.91 | 2.856 | 600 | 0.00106252 | 4483.511 | 439.6822
0.650299 | 125.903 | 12834.15 | 2.856 | 600 | 0.001083832 | 4493.749 | 440.6863
0.667114 | 127.050457 | 12951.12 | 2.856 | 600 | 0.001111857 | 4534.705 | 444.7026
0.667938 | 126.7391777 | 12919.39 | 2.856 | 600 | 0.00111323 | 4523.595 | 443.6131
0.671173 | 127.3556 | 12982.23 | 2.856 | 600 | 0.001118622 | 4545.597 | 445.7708
0.674896 | 127.2336 | 12969.78 | 2.856 | 600 | 0.001124827 | 4541.24 | 445.3435
0.68042 | 128.9914 | 13148.97 | 2.856 | 600 | 0.001134033 | 4603.98 | 451.4962
0.681824 | 126.9162 | 12937.43 | 2.856 | 600 | 0.001136373 | 4529.912 | 444.2326
0.685028 | 125.8298 | 12826.68 | 2.856 | 600 | 0.001141713 | 4491.135 | 440.4299
0.690643 | 127.1725 | 12963.56 | 2.856 | 600 | 0.001151072 | 4539.062 | 445.1299
0.698974 | 127.1908 | 12965.43 | 2.856 | 600 | 0.001164957 | 4539.715 | 445.194
0.702514 | 126.6964531 | 12915.03 | 2.856 | 600 | 0.001170857 | 4522.07 | 443.4635
0.705261 | 126.4767 | 12892.63 | 2.856 | 600 | 0.001175435 | 4514.227 | 442.6945
0.713196 | 126.1838 | 12862.77 | 2.856 | 600 | 0.00118866 | 4503.77 | 441.669
0.713165 | 127.3068 | 12977.25 | 2.856 | 600 | 0.001188608 | 4543.854 | 445.5999
0.720123 | 126.8185234 | 12927.47 | 2.856 | 600 | 0.001200205 | 4526.427 | 443.8908
0.725342 | 127.081 | 12954.23 | 2.856 | 600 | 0.001208903 | 4535.794 | 444.8094
0.728912 | 127.1481 | 12961.07 | 2.856 | 600 | 0.001214853 | 4538.19 | 445.0444
0.732452 | 127.1908 | 12965.43 | 2.856 | 600 | 0.001220753 | 4539.715 | 445.194
0.735473 | 125.3719902 | 12780.02 | 2.856 | 600 | 0.001225788 | 4474.797 | 438.8277
0.738525 | 125.0485 | 12747.04 | 2.856 | 600 | 0.001230875 | 4463.251 | 437.6954
0.743225 | 126.2448 | 12868.99 | 2.856 | 600 | 0.001238708 | 4505.949 | 441.8826
0.754455 | 127.2641 | 12972.89 | 2.856 | 600 | 0.001257425 | 4542.329 | 445.4504
0.756897 | 126.9833 | 12944.27 | 2.856 | 600 | 0.001261495 | 4532.308 | 444.4676
0.759582 | 128.2895 | 13077.42 | 2.856 | 600 | 0.00126597 | 4578.928 | 449.0394
0.765045 | 127.8012 | 13027.64 | 2.856 | 600 | 0.001275075 | 4561.5 | 447.3303
0.766846 | 126.55 | 12900.1 | 2.856 | 600 | 0.001278077 | 4516.841 | 442.9508
0.772888 | 126.8429 | 12929.96 | 2.856 | 600 | 0.001288147 | 4527.298 | 443.9763
0.779999 | 126.4462 | 12889.52 | 2.856 | 600 | 0.001299998 | 4513.138 | 442.5876
0.782135 | 126.8796 | 12933.7 | 2.856 | 600 | 0.001303558 | 4528.605 | 444.1044
0.78949 | 126.7331 | 12918.76 | 2.856 | 600 | 0.001315817 | 4523.377 | 443.5917
0.793793 | 126.611 | 12906.32 | 2.856 | 600 | 0.001322988 | 4519.02 | 443.1645
0.798431 | 126.4401 | 12888.9 | 2.856 | 600 | 0.001330718 | 4512.92 | 442.5663
0.804474 | 126.3485527 | 12879.57 | 2.856 | 600 | 0.00134079 | 4509.652 | 442.2458
0.815307 | 126.965 | 12942.41 | 2.856 | 600 | 0.001358845 | 4531.655 | 444.4035
0.821319 | 127.1176 | 12957.96 | 2.856 | 600 | 0.001368865 | 4537.101 | 444.9376
0.825439 | 125.9396 | 12837.88 | 2.856 | 600 | 0.001375732 | 4495.057 | 440.8145
0.831543 | 126.1349 | 12857.79 | 2.856 | 600 | 0.001385905 | 4502.028 | 441.4981
0.836151 | 126.1838 | 12862.77 | 2.856 | 600 | 0.001393585 | 4503.77 | 441.669
0.845032 | 126.495 | 12894.5 | 2.856 | 600 | 0.001408387 | 4514.881 | 442.7585
0.849243 | 126.6232109 | 12907.56 | 2.856 | 600 | 0.001415405 | 4519.455 | 443.2072
0.855408 | 126.8612 | 12931.83 | 2.856 | 600 | 0.00142568 | 4527.952 | 444.0404
0.861481 | 126.849 | 12930.59 | 2.856 | 600 | 0.001435802 | 4527.516 | 443.9976
0.866516 | 126.9223 | 12938.05 | 2.856 | 600 | 0.001444193 | 4530.13 | 444.254
0.871857 | 127.2457695 | 12971.03 | 2.856 | 600 | 0.001453095 | 4541.676 | 445.3863
0.879181 | 126.7941 | 12924.99 | 2.856 | 600 | 0.001465302 | 4525.555 | 443.8054
0.884521 | 126.7697 | 12922.5 | 2.856 | 600 | 0.001474202 | 4524.684 | 443.7199
0.88916 | 126.6476 | 12910.05 | 2.856 | 600 | 0.001481933 | 4520.327 | 443.2926
0.961609 | 129.8825 | 13239.8 | 2.856 | 600 | 0.001602682 | 4635.786 | 454.6153
1.075317 | 129.5407 | 13204.96 | 2.856 | 600 | 0.001792195 | 4623.586 | 453.4189
1.179443 | 129.3576 | 13186.3 | 2.856 | 600 | 0.001965738 | 4617.051 | 452.778
1.286987 | 129.4552 | 13196.25 | 2.856 | 600 | 0.002144978 | 4620.536 | 453.1198
1.402283 | 128.4787 | 13096.7 | 2.856 | 600 | 0.002337138 | 4585.681 | 449.7017
1.521026 | 129.0829 | 13158.3 | 2.856 | 600 | 0.002535043 | 4607.248 | 451.8167
1.653442 | 128.851 | 13134.66 | 2.856 | 600 | 0.002755737 | 4598.97 | 451.0048
1.796051 | 128.2956 | 13078.04 | 2.856 | 600 | 0.002993418 | 4579.145 | 449.0608
1.928375 | 129.2416 | 13174.48 | 2.856 | 600 | 0.003213958 | 4612.912 | 452.3721
2.066955 | 129.2782 | 13178.21 | 2.856 | 600 | 0.003444925 | 4614.219 | 452.5003
2.207519 | 129.1806 | 13168.25 | 2.856 | 600 | 0.003679198 | 4610.733 | 452.1585
2.343536 | 129.7482 | 13226.12 | 2.856 | 600 | 0.003905893 | 4630.993 | 454.1453
2.487427 | 129.1867 | 13168.88 | 2.856 | 600 | 0.004145712 | 4610.951 | 452.1798
2.623535 | 128.9181 | 13141.5 | 2.856 | 600 | 0.004372558 | 4601.366 | 451.2398
2.764343 | 129.2782 | 13178.21 | 2.856 | 600 | 0.004607238 | 4614.219 | 452.5003
2.90863 | 129.62 | 13213.05 | 2.856 | 600 | 0.004847717 | 4626.418 | 453.6967
3.04718 | 128.7655 | 13125.95 | 2.856 | 600 | 0.005078633 | 4595.92 | 450.7058
3.182861 | 129.3393 | 13184.43 | 2.856 | 600 | 0.005304768 | 4616.397 | 452.7139
3.319519 | 129.4735 | 13198.12 | 2.856 | 600 | 0.005532532 | 4621.19 | 453.1839
3.464172 | 129.7116 | 13222.38 | 2.856 | 600 | 0.00577362 | 4629.686 | 454.0171
3.60321 | 129.2294 | 13173.23 | 2.856 | 600 | 0.00600535 | 4612.476 | 452.3294
3.742279 | 128.4725666 | 13096.08 | 2.856 | 600 | 0.006237132 | 4585.463 | 449.6803
3.881073 | 129.1256 | 13162.65 | 2.856 | 600 | 0.006468455 | 4608.773 | 451.9662
4.020233 | 128.3565998 | 13084.26 | 2.856 | 600 | 0.006700388 | 4581.324 | 449.2744
4.162201 | 128.429842 | 13091.73 | 2.856 | 600 | 0.006937002 | 4583.938 | 449.5308
4.298248 | 128.967 | 13146.48 | 2.856 | 600 | 0.007163747 | 4603.109 | 451.4108
4.440948 | 128.6923 | 13118.48 | 2.856 | 600 | 0.00740158 | 4593.305 | 450.4494
4.582031 | 129.4308 | 13193.76 | 2.856 | 600 | 0.007636718 | 4619.665 | 453.0344
4.859894 | 129.9862 | 13250.38 | 2.856 | 600 | 0.008099823 | 4639.489 | 454.9785
4.998413 | 129.4308 | 13193.76 | 2.856 | 600 | 0.008330688 | 4619.665 | 453.0344
5.276123 | 129.089 | 13158.92 | 2.856 | 600 | 0.008793538 | 4607.466 | 451.838
5.401184 | 131.7257309 | 13427.7 | 2.856 | 600 | 0.009001973 | 4701.575 | 461.067
5.521576 | 133.1662 | 13574.53 | 2.856 | 600 | 0.009202627 | 4752.987 | 466.1088
5.631561 | 134.2099 | 13680.92 | 2.856 | 600 | 0.009385935 | 4790.239 | 469.762
5.738006 | 134.1732 | 13677.19 | 2.856 | 600 | 0.009563343 | 4788.932 | 469.6338
5.84433 | 132.7938 | 13536.58 | 2.856 | 600 | 0.00974055 | 4739.699 | 464.8057
5.940674 | 135.4122448 | 13803.49 | 2.856 | 600 | 0.009901123 | 4833.155 | 473.9706
6.047912 | 135.7846 | 13841.44 | 2.856 | 600 | 0.01007985 | 4846.444 | 475.2738
6.150177 | 135.6381 | 13826.51 | 2.856 | 600 | 0.010250295 | 4841.215 | 474.7611
6.250549 | 137.6766491 | 14034.32 | 2.856 | 600 | 0.01041758 | 4913.977 | 481.8965
6.347381 | 135.3878 | 13801 | 2.856 | 600 | 0.01057897 | 4832.284 | 473.8851
6.543701 | 138.2504 | 14092.8 | 2.856 | 600 | 0.01090617 | 4934.454 | 483.9047
6.636993 | 139.288 | 14198.57 | 2.856 | 600 | 0.011061655 | 4971.488 | 487.5364
6.732239 | 138.9279 | 14161.86 | 2.856 | 600 | 0.0112204 | 4958.635 | 486.276
6.827789 | 140.0692 | 14278.21 | 2.856 | 600 | 0.01137965 | 4999.372 | 490.271
6.924316 | 140.3988 | 14311.81 | 2.856 | 600 | 0.01154053 | 5011.136 | 491.4246
7.025238 | 140.8992958 | 14362.82 | 2.856 | 600 | 0.01170873 | 5029 | 493.1764
7.220459 | 141.0946083 | 14382.73 | 2.856 | 600 | 0.0120341 | 5035.971 | 493.86
7.318481 | 142.1993 | 14495.35 | 2.856 | 600 | 0.01219747 | 5075.401 | 497.7268
7.414764 | 143.4811 | 14626 | 2.856 | 600 | 0.01235794 | 5121.149 | 502.2132
7.513214 | 142.1871376 | 14494.1 | 2.856 | 600 | 0.01252202 | 5074.966 | 497.6841
7.613098 | 142.7364 | 14550.1 | 2.856 | 600 | 0.0126885 | 5094.572 | 499.6068
7.714264 | 143.5726 | 14635.33 | 2.856 | 600 | 0.01285711 | 5124.417 | 502.5336
7.811127 | 143.0294 | 14579.96 | 2.856 | 600 | 0.013018545 | 5105.028 | 500.6322
7.903229 | 145.1779 | 14798.97 | 2.856 | 600 | 0.01317205 | 5181.711 | 508.1522
8.005524 | 144.4943 | 14729.28 | 2.856 | 600 | 0.01334254 | 5157.312 | 505.7595
8.101349 | 145.5623722 | 14838.16 | 2.856 | 600 | 0.01350225 | 5195.435 | 509.4981
8.196655 | 146.2093 | 14904.11 | 2.856 | 600 | 0.01366109 | 5218.527 | 511.7627
8.293396 | 146.7953 | 14963.84 | 2.856 | 600 | 0.01382233 | 5239.44 | 513.8135
8.386139 | 146.9479 | 14979.39 | 2.856 | 600 | 0.0139769 | 5244.886 | 514.3476
8.482422 | 148.5592 | 15143.65 | 2.856 | 600 | 0.01413737 | 5302.398 | 519.9876
8.583801 | 147.6376 | 15049.7 | 2.856 | 600 | 0.014306335 | 5269.503 | 516.7617
8.672149 | 148.1625 | 15103.21 | 2.856 | 600 | 0.01445358 | 5288.238 | 518.599
8.776123 | 148.8094 | 15169.16 | 2.856 | 600 | 0.01462687 | 5311.33 | 520.8635
8.970672 | 149.847 | 15274.93 | 2.856 | 600 | 0.01495112 | 5348.364 | 524.4953
9.069549 | 149.1024 | 15199.02 | 2.856 | 600 | 0.015115915 | 5321.786 | 521.889
9.168365 | 149.5174408 | 15241.33 | 2.856 | 600 | 0.01528061 | 5336.6 | 523.3417
9.269348 | 149.9691 | 15287.37 | 2.856 | 600 | 0.01544891 | 5352.721 | 524.9226
9.366669 | 150.7503 | 15367.01 | 2.856 | 600 | 0.015611115 | 5380.605 | 527.6571
9.462707 | 150.9579 | 15388.16 | 2.856 | 600 | 0.01577118 | 5388.012 | 528.3834
9.562103 | 150.8968258 | 15381.94 | 2.856 | 600 | 0.01593684 | 5385.833 | 528.1698
9.665832 | 151.5316 | 15446.65 | 2.856 | 600 | 0.01610972 | 5408.489 | 530.3916
9.858978 | 152.0138 | 15495.8 | 2.856 | 600 | 0.01643163 | 5425.699 | 532.0793
9.956207 | 152.5997 | 15555.53 | 2.856 | 600 | 0.01659368 | 5446.613 | 534.1302
10.053833 | 152.4532 | 15540.59 | 2.856 | 600 | 0.01675639 | 5441.384 | 533.6175
10.252106 | 151.6841793 | 15462.2 | 2.856 | 600 | 0.01708684 | 5413.935 | 530.9257
10.646576 | 154.504 | 15749.64 | 2.856 | 600 | 0.01774429 | 5514.581 | 540.7956
10.744934 | 154.8946 | 15789.46 | 2.856 | 600 | 0.01790822 | 5528.523 | 542.1629
10.836944 | 155.4561 | 15846.7 | 2.856 | 600 | 0.01806157 | 5548.565 | 544.1283
10.936889 | 155.2120018 | 15821.81 | 2.856 | 600 | 0.01822815 | 5539.851 | 543.2738
11.035217 | 155.981 | 15900.21 | 2.856 | 600 | 0.01839203 | 5567.3 | 545.9656
11.129059 | 156.2862 | 15931.32 | 2.856 | 600 | 0.01854843 | 5578.192 | 547.0338
11.233337 | 155.3585 | 15836.75 | 2.856 | 600 | 0.01872223 | 5545.079 | 543.7865
11.329742 | 156.4204979 | 15945 | 2.856 | 600 | 0.0188829 | 5582.985 | 547.5038
11.430847 | 157.0675 | 16010.96 | 2.856 | 600 | 0.01905141 | 5606.077 | 549.7683
11.523407 | 157.3665 | 16041.44 | 2.856 | 600 | 0.01920568 | 5616.751 | 550.8151
11.618103 | 158.1966114 | 16126.06 | 2.856 | 600 | 0.019363505 | 5646.378 | 553.7206
11.718963 | 158.2149 | 16127.92 | 2.856 | 600 | 0.019531605 | 5647.032 | 553.7846
11.818298 | 158.03792 | 16109.88 | 2.856 | 600 | 0.01969716 | 5640.714 | 553.1651
11.918243 | 158.4224 | 16149.08 | 2.856 | 600 | 0.01986374 | 5654.439 | 554.511
12.011993 | 158.5994 | 16167.12 | 2.856 | 600 | 0.02001999 | 5660.756 | 555.1305
12.114441 | 159.2769 | 16236.18 | 2.856 | 600 | 0.020190735 | 5684.937 | 557.5019
12.209839 | 159.60042 | 16269.16 | 2.856 | 600 | 0.02034973 | 5696.483 | 558.6342
12.315674 | 159.8263 | 16292.18 | 2.856 | 600 | 0.02052612 | 5704.544 | 559.4246
12.406494 | 159.7896 | 16288.44 | 2.856 | 600 | 0.02067749 | 5703.236 | 559.2964
12.506958 | 160.4061 | 16351.28 | 2.856 | 600 | 0.02084493 | 5725.239 | 561.4541
12.602691 | 159.991045 | 16308.98 | 2.856 | 600 | 0.021004485 | 5710.425 | 560.0014
12.700958 | 160.6075 | 16371.81 | 2.856 | 600 | 0.02116826 | 5732.428 | 562.1591
12.796753 | 160.9005 | 16401.68 | 2.856 | 600 | 0.02132792 | 5742.884 | 563.1846
12.896271 | 161.6634 | 16479.45 | 2.856 | 600 | 0.021493785 | 5770.115 | 565.855
12.986542 | 161.108 | 16422.83 | 2.856 | 600 | 0.02164424 | 5750.291 | 563.9109
13.092041 | 161.6512 | 16478.21 | 2.856 | 600 | 0.02182007 | 5769.68 | 565.8123
13.187622 | 163.586 | 16675.43 | 2.856 | 600 | 0.02197937 | 5838.737 | 572.5845
13.281769 | 162.5728 | 16572.15 | 2.856 | 600 | 0.02213628 | 5802.575 | 569.0382
13.374512 | 162.6643753 | 16581.49 | 2.856 | 600 | 0.02229085 | 5805.842 | 569.3586
13.47055 | 161.5902 | 16471.98 | 2.856 | 600 | 0.02245092 | 5767.501 | 565.5987
13.658844 | 163.1771 | 16633.75 | 2.856 | 600 | 0.02276474 | 5824.142 | 571.1532
13.749969 | 162.8658 | 16602.02 | 2.856 | 600 | 0.022916615 | 5813.031 | 570.0636
13.840729 | 162.994 | 16615.08 | 2.856 | 600 | 0.02306788 | 5817.606 | 570.5123
13.934173 | 162.7864 | 16593.93 | 2.856 | 600 | 0.02322362 | 5810.199 | 569.7859
14.025299 | 163.8728714 | 16704.68 | 2.856 | 600 | 0.0233755 | 5848.976 | 573.5886
14.114075 | 164.2208 | 16740.14 | 2.856 | 600 | 0.02352346 | 5861.393 | 574.8063
14.198425 | 163.1099 | 16626.9 | 2.856 | 600 | 0.02366404 | 5821.745 | 570.9182
14.287628 | 164.8494339 | 16804.22 | 2.856 | 600 | 0.02381271 | 5883.832 | 577.0068
14.385895 | 164.7823 | 16797.38 | 2.856 | 600 | 0.02397649 | 5881.435 | 576.7718
14.473053 | 164.1964 | 16737.65 | 2.856 | 600 | 0.024121755 | 5860.522 | 574.7209
14.566772 | 165.4171 | 16862.09 | 2.856 | 600 | 0.02427795 | 5904.092 | 578.9936
14.661621 | 163.2625 | 16642.46 | 2.856 | 600 | 0.024436035 | 5827.191 | 571.4523
14.753265 | 165.2400589 | 16844.04 | 2.856 | 600 | 0.024588775 | 5897.774 | 578.3741
14.847809 | 165.5147171 | 16872.04 | 2.856 | 600 | 0.02474635 | 5907.577 | 579.3354
14.940826 | 165.5635 | 16877.02 | 2.856 | 600 | 0.02490138 | 5909.32 | 579.5063
15.031341 | 167.5105 | 17075.49 | 2.856 | 600 | 0.025052235 | 5978.813 | 586.3212
15.122284 | 166.8209 | 17005.18 | 2.856 | 600 | 0.02520381 | 5954.196 | 583.9072
15.214355 | 166.1372757 | 16935.5 | 2.856 | 600 | 0.02535726 | 5929.798 | 581.5145
15.308227 | 166.2716 | 16949.19 | 2.856 | 600 | 0.02551371 | 5934.59 | 581.9845
15.402862 | 166.4058 | 16962.88 | 2.856 | 600 | 0.02567144 | 5939.383 | 582.4545
15.489837 | 164.9654007 | 16816.04 | 2.856 | 600 | 0.025816395 | 5887.971 | 577.4127
15.578033 | 167.7668953 | 17101.62 | 2.856 | 600 | 0.02596339 | 5987.962 | 587.2185
15.668732 | 166.5523 | 16977.81 | 2.856 | 600 | 0.02611455 | 5944.611 | 582.9672
15.765198 | 167.8035 | 17105.35 | 2.856 | 600 | 0.02627533 | 5989.269 | 587.3467
15.846893 | 167.1932 | 17043.14 | 2.856 | 600 | 0.02641149 | 5967.485 | 585.2103
15.938141 | 167.1870613 | 17042.51 | 2.856 | 600 | 0.02656357 | 5967.267 | 585.189
16.027649 | 167.2969246 | 17053.71 | 2.856 | 600 | 0.02671275 | 5971.188 | 585.5735
16.113403 | 168.4687996 | 17173.17 | 2.856 | 600 | 0.02685567 | 6013.015 | 589.6753
16.204254 | 168.6824 | 17194.95 | 2.856 | 600 | 0.02700709 | 6020.639 | 590.423
16.289886 | 167.7729988 | 17102.24 | 2.856 | 600 | 0.02714981 | 5988.18 | 587.2399
16.384186 | 168.2857 | 17154.51 | 2.856 | 600 | 0.02730698 | 6006.479 | 589.0344
16.475128 | 168.236866 | 17149.53 | 2.856 | 600 | 0.02745855 | 6004.737 | 588.8635
16.563598 | 168.7618 | 17203.03 | 2.856 | 600 | 0.027606 | 6023.471 | 590.7008
16.641907 | 168.3223 | 17158.24 | 2.856 | 600 | 0.02773651 | 6007.786 | 589.1626
16.730469 | 168.9876 | 17226.05 | 2.856 | 600 | 0.027884115 | 6031.532 | 591.4912
16.82074 | 169.6406746 | 17292.63 | 2.856 | 600 | 0.02803457 | 6054.842 | 593.7771
16.912994 | 169.2500496 | 17252.81 | 2.856 | 600 | 0.02818832 | 6040.899 | 592.4098
17.001282 | 169.1646 | 17244.1 | 2.856 | 600 | 0.02833547 | 6037.849 | 592.1108
17.08139 | 169.7261238 | 17301.34 | 2.856 | 600 | 0.02846898 | 6057.891 | 594.0762
17.173858 | 170.1473 | 17344.27 | 2.856 | 600 | 0.0286231 | 6072.923 | 595.5503
17.258209 | 170.8797 | 17418.93 | 2.856 | 600 | 0.02876368 | 6099.065 | 598.1139
17.348602 | 169.4514656 | 17273.34 | 2.856 | 600 | 0.02891434 | 6048.088 | 593.1148
17.429718 | 169.5674324 | 17285.16 | 2.856 | 600 | 0.02904953 | 6052.227 | 593.5208
17.507995 | 170.8918953 | 17420.17 | 2.856 | 600 | 0.02917999 | 6099.5 | 598.1566
17.594696 | 170.1717 | 17346.76 | 2.856 | 600 | 0.02932449 | 6073.794 | 595.6357
17.677399 | 170.4280281 | 17372.89 | 2.856 | 600 | 0.02946233 | 6082.944 | 596.533
17.759552 | 169.5918 | 17287.65 | 2.856 | 600 | 0.02959925 | 6053.099 | 593.6062
17.840942 | 170.6172371 | 17392.18 | 2.856 | 600 | 0.0297349 | 6089.697 | 597.1953
17.922272 | 170.5989 | 17390.31 | 2.856 | 600 | 0.02987045 | 6089.044 | 597.1312
18.011291 | 171.6854 | 17501.06 | 2.856 | 600 | 0.03001882 | 6127.82 | 600.9339
18.087494 | 170.5745 | 17387.82 | 2.856 | 600 | 0.03014582 | 6088.172 | 597.0457
18.174805 | 170.8614 | 17417.06 | 2.856 | 600 | 0.03029134 | 6098.411 | 598.0498
18.263855 | 170.8064 | 17411.46 | 2.856 | 600 | 0.03043976 | 6096.45 | 597.8576
18.346557 | 171.7098 | 17503.54 | 2.856 | 600 | 0.030577595 | 6128.692 | 601.0194
18.435608 | 170.9407 | 17425.15 | 2.856 | 600 | 0.03072601 | 6101.243 | 598.3276
18.526489 | 171.2458992 | 17456.26 | 2.856 | 600 | 0.03087748 | 6112.135 | 599.3957
18.611572 | 171.0201 | 17433.24 | 2.856 | 600 | 0.03101929 | 6104.075 | 598.6053
18.704193 | 172.1736 | 17550.83 | 2.856 | 600 | 0.031173655 | 6145.248 | 602.643
18.794769 | 172.0088 | 17534.03 | 2.856 | 600 | 0.031324615 | 6139.366 | 602.0662
18.883392 | 171.7464 | 17507.28 | 2.856 | 600 | 0.03147232 | 6129.999 | 601.1475
18.968475 | 171.8684578 | 17519.72 | 2.856 | 600 | 0.031614125 | 6134.356 | 601.5748
19.058258 | 171.191 | 17450.66 | 2.856 | 600 | 0.03176376 | 6110.175 | 599.2035
19.146911 | 173.6689949 | 17703.26 | 2.856 | 600 | 0.03191152 | 6198.621 | 607.8771
19.230713 | 172.3689 | 17570.74 | 2.856 | 600 | 0.03205119 | 6152.219 | 603.3266
19.31781 | 172.2286 | 17556.43 | 2.856 | 600 | 0.03219635 | 6147.209 | 602.8353
19.406494 | 172.3567 | 17569.49 | 2.856 | 600 | 0.03234416 | 6151.784 | 603.2839
19.495056 | 172.1553 | 17548.96 | 2.856 | 600 | 0.03249176 | 6144.595 | 602.5789
19.676269 | 173.3211 | 17667.8 | 2.856 | 600 | 0.03279378 | 6186.204 | 606.6593
19.766388 | 172.7901 | 17613.67 | 2.856 | 600 | 0.03294398 | 6167.251 | 604.8007
19.951965 | 173.254 | 17660.95 | 2.856 | 600 | 0.033253275 | 6183.807 | 606.4243
20.045746 | 172.1064949 | 17543.99 | 2.856 | 600 | 0.03340958 | 6142.852 | 602.408
20.133453 | 173.2845 | 17664.06 | 2.856 | 600 | 0.033555755 | 6184.897 | 606.5312
20.229339 | 173.6141 | 17697.66 | 2.856 | 600 | 0.033715565 | 6196.66 | 607.6848
20.322143 | 173.8826 | 17725.04 | 2.856 | 600 | 0.03387024 | 6206.246 | 608.6248
20.415344 | 173.3821 | 17674.02 | 2.856 | 600 | 0.03402557 | 6188.382 | 606.873
20.509064 | 173.9192 | 17728.77 | 2.856 | 600 | 0.03418177 | 6207.553 | 608.753
20.604584 | 173.8215828 | 17718.82 | 2.856 | 600 | 0.03434097 | 6204.067 | 608.4112
20.697998 | 174.1023 | 17747.43 | 2.856 | 600 | 0.03449666 | 6214.087 | 609.3938
20.880646 | 173.7178 | 17708.24 | 2.856 | 600 | 0.03480108 | 6200.364 | 608.048
20.971649 | 174.2305 | 17760.5 | 2.856 | 600 | 0.03495275 | 6218.662 | 609.8424
21.059875 | 174.2915 | 17766.72 | 2.856 | 600 | 0.03509979 | 6220.841 | 610.0561
21.148163 | 174.4380188 | 17781.65 | 2.856 | 600 | 0.03524694 | 6226.069 | 610.5688
21.244079 | 174.1328 | 17750.54 | 2.856 | 600 | 0.0354068 | 6215.177 | 609.5006
21.333832 | 174.0352 | 17740.59 | 2.856 | 600 | 0.03555639 | 6211.692 | 609.1589
21.420624 | 174.5479 | 17792.85 | 2.856 | 600 | 0.03570104 | 6229.99 | 610.9533
21.513214 | 174.4197 | 17779.79 | 2.856 | 600 | 0.03585536 | 6225.416 | 610.5047
21.603088 | 174.5173645 | 17789.74 | 2.856 | 600 | 0.03600515 | 6228.901 | 610.8465
21.690124 | 174.6699524 | 17805.3 | 2.856 | 600 | 0.03615021 | 6234.347 | 611.3806
21.87915 | 173.8582 | 17722.55 | 2.856 | 600 | 0.03646525 | 6205.374 | 608.5393
21.967316 | 175.2254 | 17861.91 | 2.856 | 600 | 0.03661219 | 6254.171 | 613.3247
22.06253 | 175.4512024 | 17884.93 | 2.856 | 600 | 0.03677088 | 6262.232 | 614.1152
22.153137 | 175.2315 | 17862.54 | 2.856 | 600 | 0.036921895 | 6254.389 | 613.3461
22.246368 | 175.6648 | 17906.71 | 2.856 | 600 | 0.03707728 | 6269.856 | 614.8629
22.337799 | 176.4704895 | 17988.84 | 2.856 | 600 | 0.037229665 | 6298.612 | 617.6829
22.430572 | 174.5418 | 17792.23 | 2.856 | 600 | 0.03738429 | 6229.772 | 610.932
22.517853 | 175.439 | 17883.69 | 2.856 | 600 | 0.037529755 | 6261.796 | 614.0724
22.60849 | 175.4756 | 17887.42 | 2.856 | 600 | 0.03768082 | 6263.103 | 614.2006
22.703766 | 175.6282 | 17902.98 | 2.856 | 600 | 0.03783961 | 6268.549 | 614.7347
22.800567 | 175.7625 | 17916.66 | 2.856 | 600 | 0.038000945 | 6273.342 | 615.2047
22.889862 | 176.086 | 17949.64 | 2.856 | 600 | 0.03814977 | 6284.888 | 616.337
22.982178 | 176.0982 | 17950.88 | 2.856 | 600 | 0.03830363 | 6285.324 | 616.3797
23.070526 | 175.8174 | 17922.26 | 2.856 | 600 | 0.03845088 | 6275.303 | 615.397
23.351044 | 175.7869 | 17919.15 | 2.856 | 600 | 0.03891841 | 6274.213 | 615.2901
23.444549 | 176.1043 | 17951.51 | 2.856 | 600 | 0.03907425 | 6285.541 | 616.4011
23.621643 | 176.0798645 | 17949.02 | 2.856 | 600 | 0.039369405 | 6284.67 | 616.3156
23.717804 | 175.7869 | 17919.15 | 2.856 | 600 | 0.03952967 | 6274.213 | 615.2901
23.812683 | 176.2019 | 17961.46 | 2.856 | 600 | 0.039687805 | 6289.027 | 616.7429
23.906586 | 176.5437 | 17996.3 | 2.856 | 600 | 0.03984431 | 6301.227 | 617.9392
23.997406 | 176.1164856 | 17952.75 | 2.856 | 600 | 0.03999568 | 6285.977 | 616.4438
24.089813 | 175.9883 | 17939.69 | 2.856 | 600 | 0.04014969 | 6281.402 | 615.9951
24.181274 | 176.5804 | 18000.04 | 2.856 | 600 | 0.04030212 | 6302.534 | 618.0674
24.275879 | 176.8672 | 18029.28 | 2.856 | 600 | 0.0404598 | 6312.772 | 619.0715
24.370361 | 176.5804 | 18000.04 | 2.856 | 600 | 0.04061727 | 6302.534 | 618.0674
24.462402 | 177.2762 | 18070.96 | 2.856 | 600 | 0.04077067 | 6327.368 | 620.5029
24.555115 | 176.7696 | 18019.32 | 2.856 | 600 | 0.04092519 | 6309.287 | 618.7297
24.65213 | 177.2762 | 18070.96 | 2.856 | 600 | 0.04108688 | 6327.368 | 620.5029
24.748535 | 176.9527 | 18037.99 | 2.856 | 600 | 0.04124756 | 6315.822 | 619.3706
24.843902 | 177.5203 | 18095.85 | 2.856 | 600 | 0.0414065 | 6336.082 | 621.3574
24.938598 | 176.9770813 | 18040.48 | 2.856 | 600 | 0.04156433 | 6316.694 | 619.456
25.026367 | 178.0452 | 18149.36 | 2.856 | 600 | 0.04171061 | 6354.817 | 623.1947
25.223389 | 178.271 | 18172.38 | 2.856 | 600 | 0.04203898 | 6362.877 | 623.9851
25.315155 | 177.447052 | 18088.38 | 2.856 | 600 | 0.042191925 | 6333.468 | 621.101
25.410675 | 177.0747 | 18050.43 | 2.856 | 600 | 0.042351125 | 6320.179 | 619.7979
25.505066 | 177.9353 | 18138.16 | 2.856 | 600 | 0.04250844 | 6350.896 | 622.8101
25.603882 | 177.8987 | 18134.43 | 2.856 | 600 | 0.04267314 | 6349.589 | 622.6819
25.69696 | 177.837677 | 18128.2 | 2.856 | 600 | 0.04282827 | 6347.41 | 622.4683
25.791962 | 177.386 | 18082.16 | 2.856 | 600 | 0.0429866 | 6331.289 | 620.8874
25.887604 | 178.0574 | 18150.6 | 2.856 | 600 | 0.04314601 | 6355.253 | 623.2374
25.986816 | 177.2883606 | 18072.21 | 2.856 | 600 | 0.04331136 | 6327.804 | 620.5456
26.083526 | 178.1673 | 18161.8 | 2.856 | 600 | 0.04347254 | 6359.174 | 623.6219
26.180389 | 177.9475 | 18139.4 | 2.856 | 600 | 0.04363398 | 6351.331 | 622.8528
26.270172 | 178.8753 | 18233.97 | 2.856 | 600 | 0.04378362 | 6384.444 | 626.1001
26.460174 | 178.0696106 | 18151.85 | 2.856 | 600 | 0.04410029 | 6355.688 | 623.2801
26.556335 | 178.3869934 | 18184.2 | 2.856 | 600 | 0.04426056 | 6367.016 | 624.391
26.650177 | 178.2588 | 18171.13 | 2.856 | 600 | 0.04441696 | 6362.442 | 623.9424
26.746399 | 178.0513 | 18149.98 | 2.856 | 600 | 0.04457733 | 6355.035 | 623.216
26.839233 | 178.1245 | 18157.45 | 2.856 | 600 | 0.044732055 | 6357.649 | 623.4724
26.940094 | 179.1194 | 18258.86 | 2.856 | 600 | 0.04490016 | 6393.158 | 626.9547
27.032837 | 178.4541 | 18191.04 | 2.856 | 600 | 0.04505473 | 6369.413 | 624.626
27.12796 | 178.4419 | 18189.8 | 2.856 | 600 | 0.04521327 | 6368.977 | 624.5833
27.223907 | 178.2771 | 18173 | 2.856 | 600 | 0.04537318 | 6363.095 | 624.0065
27.322601 | 178.5945 | 18205.35 | 2.856 | 600 | 0.04553767 | 6374.423 | 625.1174
27.415588 | 177.9597 | 18140.65 | 2.856 | 600 | 0.04569265 | 6351.767 | 622.8956
27.512543 | 178.4297 | 18188.55 | 2.856 | 600 | 0.04585424 | 6368.541 | 624.5406
27.608948 | 178.6372 | 18209.71 | 2.856 | 600 | 0.04601491 | 6375.948 | 625.2669
27.704864 | 178.5762024 | 18203.49 | 2.856 | 600 | 0.04617477 | 6373.77 | 625.0533
27.800751 | 178.1367 | 18158.69 | 2.856 | 600 | 0.046334585 | 6358.085 | 623.5151
27.894958 | 178.9668274 | 18243.31 | 2.856 | 600 | 0.0464916 | 6387.712 | 626.4206
27.996551 | 178.8875 | 18235.22 | 2.856 | 600 | 0.04666092 | 6384.88 | 626.1428
28.090759 | 178.741 | 18220.29 | 2.856 | 600 | 0.04681793 | 6379.652 | 625.6301
28.184845 | 178.68 | 18214.06 | 2.856 | 600 | 0.04697474 | 6377.473 | 625.4165
28.278045 | 178.1734 | 18162.42 | 2.856 | 600 | 0.047130075 | 6359.392 | 623.6433
28.568146 | 178.4846 | 18194.15 | 2.856 | 600 | 0.04761358 | 6370.502 | 624.7328
28.661041 | 179.3574524 | 18283.12 | 2.856 | 600 | 0.0477684 | 6401.654 | 627.7878
28.761474 | 178.68 | 18214.06 | 2.856 | 600 | 0.04793579 | 6377.473 | 625.4165
28.855102 | 178.7471 | 18220.91 | 2.856 | 600 | 0.04809184 | 6379.87 | 625.6515
29.137054 | 179.0767 | 18254.5 | 2.856 | 600 | 0.04856176 | 6391.633 | 626.8051
29.232696 | 178.3076477 | 18176.11 | 2.856 | 600 | 0.04872116 | 6364.184 | 624.1133
29.334198 | 179.5161438 | 18299.3 | 2.856 | 600 | 0.04889033 | 6407.318 | 628.3433
29.434326 | 179.1866 | 18265.7 | 2.856 | 600 | 0.04905721 | 6395.555 | 627.1896
29.53125 | 179.095 | 18256.37 | 2.856 | 600 | 0.04921875 | 6392.287 | 626.8692
29.72171 | 179.5527649 | 18303.03 | 2.856 | 600 | 0.04953618 | 6408.625 | 628.4715
29.822113 | 179.0645 | 18253.26 | 2.856 | 600 | 0.04970352 | 6391.198 | 626.7624
29.920929 | 179.2354 | 18270.68 | 2.856 | 600 | 0.049868215 | 6397.297 | 627.3606
30.111481 | 179.3758 | 18284.99 | 2.856 | 600 | 0.0501858 | 6402.308 | 627.8519
30.211914 | 179.2598 | 18273.17 | 2.856 | 600 | 0.05035319 | 6398.169 | 627.446
30.308288 | 179.9007 | 18338.5 | 2.856 | 600 | 0.05051381 | 6421.043 | 629.6892
30.503326 | 178.4969 | 18195.4 | 2.856 | 600 | 0.05083888 | 6370.938 | 624.7756
30.601166 | 178.7715149 | 18223.4 | 2.856 | 600 | 0.05100194 | 6380.741 | 625.7369
30.788971 | 179.790802 | 18327.3 | 2.856 | 600 | 0.05131495 | 6417.121 | 629.3046
30.883514 | 179.9129 | 18339.74 | 2.856 | 600 | 0.05147252 | 6421.478 | 629.7319
31.073974 | 179.5222 | 18299.92 | 2.856 | 600 | 0.05178996 | 6407.536 | 628.3646
31.261474 | 179.8457 | 18332.9 | 2.856 | 600 | 0.05210246 | 6419.082 | 629.4969
31.456787 | 180.1631 | 18365.25 | 2.856 | 600 | 0.05242798 | 6430.41 | 630.6078
31.549164 | 179.6992 | 18317.97 | 2.856 | 600 | 0.05258194 | 6413.854 | 628.9842
31.647369 | 180.0105 | 18349.7 | 2.856 | 600 | 0.052745615 | 6424.964 | 630.0737
31.746795 | 179.9861145 | 18347.21 | 2.856 | 600 | 0.052911325 | 6424.093 | 629.9883
31.843201 | 180.0899 | 18357.79 | 2.856 | 600 | 0.053072 | 6427.796 | 630.3515
31.94516 | 179.9861145 | 18347.21 | 2.856 | 600 | 0.05324193 | 6424.093 | 629.9883
32.040314 | 180.0654602 | 18355.3 | 2.856 | 600 | 0.05340052 | 6426.925 | 630.266
32.136597 | 180.1875 | 18367.74 | 2.856 | 600 | 0.053560995 | 6431.282 | 630.6933
32.234375 | 179.9129 | 18339.74 | 2.856 | 600 | 0.05372396 | 6421.478 | 629.7319
32.335266 | 179.5222 | 18299.92 | 2.856 | 600 | 0.05389211 | 6407.536 | 628.3646
32.430389 | 179.7664 | 18324.81 | 2.856 | 600 | 0.05405065 | 6416.25 | 629.2192
32.528107 | 180.2303 | 18372.1 | 2.856 | 600 | 0.05421351 | 6432.806 | 630.8428
32.628967 | 179.8701477 | 18335.39 | 2.856 | 600 | 0.05438161 | 6419.953 | 629.5824
32.725677 | 181.1641 | 18467.29 | 2.856 | 600 | 0.054542795 | 6466.137 | 634.1114
32.822449 | 179.864 | 18334.76 | 2.856 | 600 | 0.05470408 | 6419.736 | 629.561
32.91922 | 180.2242 | 18371.47 | 2.856 | 600 | 0.05486537 | 6432.589 | 630.8215
33.019592 | 180.2242 | 18371.47 | 2.856 | 600 | 0.05503265 | 6432.589 | 630.8215
33.217163 | 180.2547 | 18374.58 | 2.856 | 600 | 0.05536194 | 6433.678 | 630.9283
33.31488 | 180.1204 | 18360.9 | 2.856 | 600 | 0.0555248 | 6428.885 | 630.4583
33.50943 | 181.1579895 | 18466.67 | 2.856 | 600 | 0.05584905 | 6465.919 | 634.0901
33.608612 | 180.2058 | 18369.61 | 2.856 | 600 | 0.05601435 | 6431.935 | 630.7574
33.915649 | 180.273 | 18376.45 | 2.856 | 600 | 0.05652608 | 6434.331 | 630.9924
34.019134 | 179.864 | 18334.76 | 2.856 | 600 | 0.05669856 | 6419.736 | 629.561
34.117584 | 180.2547 | 18374.58 | 2.856 | 600 | 0.05686264 | 6433.678 | 630.9283
34.216583 | 180.1631 | 18365.25 | 2.856 | 600 | 0.05702764 | 6430.41 | 630.6078
34.319183 | 179.9922 | 18347.83 | 2.856 | 600 | 0.05719864 | 6424.31 | 630.0096
34.412811 | 180.3157 | 18380.81 | 2.856 | 600 | 0.057354685 | 6435.856 | 631.1419
34.51477 | 179.3574524 | 18283.12 | 2.856 | 600 | 0.05752462 | 6401.654 | 627.7878
34.618225 | 179.7480774 | 18322.94 | 2.856 | 600 | 0.05769704 | 6415.597 | 629.1551
34.718628 | 180.181427 | 18367.12 | 2.856 | 600 | 0.05786438 | 6431.064 | 630.6719
35.009765 | 180.45 | 18394.49 | 2.856 | 600 | 0.05834961 | 6440.649 | 631.6119
35.111572 | 180.5293274 | 18402.58 | 2.856 | 600 | 0.05851929 | 6443.481 | 631.8896
35.20993 | 179.8885 | 18337.25 | 2.856 | 600 | 0.05868322 | 6420.607 | 629.6465
35.307129 | 180.9444 | 18444.89 | 2.856 | 600 | 0.058845215 | 6458.295 | 633.3424
35.406647 | 180.2058 | 18369.61 | 2.856 | 600 | 0.05901108 | 6431.935 | 630.7574
35.501953 | 180.5537 | 18405.07 | 2.856 | 600 | 0.05916992 | 6444.352 | 631.9751
35.606933 | 180.5537 | 18405.07 | 2.856 | 600 | 0.05934489 | 6444.352 | 631.9751
35.703766 | 181.1458 | 18465.42 | 2.856 | 600 | 0.05950628 | 6465.484 | 634.0474
35.808838 | 180.3035 | 18379.56 | 2.856 | 600 | 0.0596814 | 6435.421 | 631.0992
35.903595 | 180.7979 | 18429.96 | 2.856 | 600 | 0.059839325 | 6453.066 | 632.8296
36.007751 | 180.5476 | 18404.45 | 2.856 | 600 | 0.06001292 | 6444.135 | 631.9537
36.213837 | 179.9433899 | 18342.85 | 2.856 | 600 | 0.060356395 | 6422.568 | 629.8387
36.311951 | 180.4378 | 18393.25 | 2.856 | 600 | 0.06051992 | 6440.213 | 631.5692
36.515381 | 181.5547 | 18507.1 | 2.856 | 600 | 0.06085897 | 6480.079 | 635.4786
36.623108 | 180.3584 | 18385.16 | 2.856 | 600 | 0.06103851 | 6437.381 | 631.2915
36.722442 | 180.6880188 | 18418.76 | 2.856 | 600 | 0.06120407 | 6449.145 | 632.4451
36.822052 | 181.1702 | 18467.91 | 2.856 | 600 | 0.06137009 | 6466.355 | 634.1328
36.921814 | 180.6758 | 18417.51 | 2.856 | 600 | 0.06153636 | 6448.709 | 632.4024
37.131775 | 180.7857 | 18428.71 | 2.856 | 600 | 0.06188629 | 6452.631 | 632.7869
37.232086 | 180.7552 | 18425.6 | 2.856 | 600 | 0.06205348 | 6451.541 | 632.6801
37.331604 | 180.8711 | 18437.42 | 2.856 | 600 | 0.06221934 | 6455.68 | 633.086
37.432342 | 180.6758 | 18417.51 | 2.856 | 600 | 0.06238724 | 6448.709 | 632.4024
37.53775 | 180.1997 | 18368.98 | 2.856 | 600 | 0.06256292 | 6431.717 | 630.736
37.641632 | 180.7002 | 18420 | 2.856 | 600 | 0.06273605 | 6449.581 | 632.4878
37.743652 | 180.2791 | 18377.07 | 2.856 | 600 | 0.06290609 | 6434.549 | 631.0137
37.839599 | 180.7857 | 18428.71 | 2.856 | 600 | 0.063066 | 6452.631 | 632.7869
37.941955 | 180.4317 | 18392.63 | 2.856 | 600 | 0.06323659 | 6439.995 | 631.5478
38.046264 | 181.1397 | 18464.8 | 2.856 | 600 | 0.06341044 | 6465.266 | 634.026
38.154175 | 180.7857 | 18428.71 | 2.856 | 600 | 0.06359029 | 6452.631 | 632.7869
38.254242 | 180.4378 | 18393.25 | 2.856 | 600 | 0.06375707 | 6440.213 | 631.5692
38.352356 | 180.5904 | 18408.8 | 2.856 | 600 | 0.06392059 | 6445.659 | 632.1033
38.453827 | 180.041 | 18352.81 | 2.856 | 600 | 0.06408971 | 6426.053 | 630.1805
38.560119 | 180.9871 | 18449.24 | 2.856 | 600 | 0.064266865 | 6459.82 | 633.4919
38.662811 | 180.7918 | 18429.34 | 2.856 | 600 | 0.06443802 | 6452.848 | 632.8083
38.873962 | 180.9077 | 18441.16 | 2.856 | 600 | 0.06478994 | 6456.988 | 633.2142
38.97641 | 180.8467102 | 18434.93 | 2.856 | 600 | 0.06496068 | 6454.809 | 633.0005
39.084259 | 180.3035 | 18379.56 | 2.856 | 600 | 0.06514043 | 6435.421 | 631.0992
39.18631 | 180.6148 | 18411.29 | 2.856 | 600 | 0.06531052 | 6446.531 | 632.1887
39.293335 | 180.4622 | 18395.74 | 2.856 | 600 | 0.06548889 | 6441.085 | 631.6546
39.397796 | 180.4927063 | 18398.85 | 2.856 | 600 | 0.06566299 | 6442.174 | 631.7615
39.499267 | 181.4143 | 18492.8 | 2.856 | 600 | 0.06583211 | 6475.069 | 634.9873
39.603393 | 180.7735 | 18427.47 | 2.856 | 600 | 0.066005655 | 6452.195 | 632.7442
39.714538 | 181.2129 | 18472.27 | 2.856 | 600 | 0.0661909 | 6467.88 | 634.2823
39.816284 | 181.8843 | 18540.7 | 2.856 | 600 | 0.06636047 | 6491.843 | 636.6323
40.032654 | 180.2669 | 18375.83 | 2.856 | 600 | 0.06672109 | 6434.114 | 630.971
40.143432 | 180.45 | 18394.49 | 2.856 | 600 | 0.06690572 | 6440.649 | 631.6119
40.36264 | 180.6392 | 18413.78 | 2.856 | 600 | 0.06727107 | 6447.402 | 632.2742
40.466034 | 180.6941 | 18419.38 | 2.856 | 600 | 0.06744339 | 6449.363 | 632.4664
40.683899 | 180.6209 | 18411.91 | 2.856 | 600 | 0.0678065 | 6446.749 | 632.2101
40.792602 | 180.6697 | 18416.89 | 2.856 | 600 | 0.06798767 | 6448.492 | 632.381
40.904327 | 180.2364 | 18372.72 | 2.856 | 600 | 0.06817388 | 6433.024 | 630.8642
41.011413 | 180.5293274 | 18402.58 | 2.856 | 600 | 0.068352355 | 6443.481 | 631.8896
41.123169 | 180.1204 | 18360.9 | 2.856 | 600 | 0.068538615 | 6428.885 | 630.4583
41.231293 | 180.7735 | 18427.47 | 2.856 | 600 | 0.06871882 | 6452.195 | 632.7442
41.341553 | 180.2119 | 18370.23 | 2.856 | 600 | 0.06890259 | 6432.153 | 630.7787
41.452179 | 181.1458 | 18465.42 | 2.856 | 600 | 0.069086965 | 6465.484 | 634.0474
41.567596 | 181.0359 | 18454.22 | 2.856 | 600 | 0.06927933 | 6461.562 | 633.6628
41.67691 | 180.2058 | 18369.61 | 2.856 | 600 | 0.06946152 | 6431.935 | 630.7574
41.899444 | 180.3645 | 18385.78 | 2.856 | 600 | 0.06983241 | 6437.599 | 631.3128
42.012573 | 181.3899231 | 18490.31 | 2.856 | 600 | 0.070020955 | 6474.198 | 634.9019
42.121765 | 180.5476 | 18404.45 | 2.856 | 600 | 0.07020294 | 6444.135 | 631.9537
42.343719 | 180.5415 | 18403.83 | 2.856 | 600 | 0.070572865 | 6443.917 | 631.9324
42.458526 | 181.6096 | 18512.7 | 2.856 | 600 | 0.07076421 | 6482.039 | 635.6709
42.577667 | 180.6148 | 18411.29 | 2.856 | 600 | 0.07096278 | 6446.531 | 632.1887
42.688995 | 180.5965 | 18409.43 | 2.856 | 600 | 0.071148325 | 6445.877 | 632.1246
42.799682 | 180.7002 | 18420 | 2.856 | 600 | 0.0713328 | 6449.581 | 632.4878
43.03421 | 180.4805 | 18397.6 | 2.856 | 600 | 0.07172368 | 6441.738 | 631.7187
43.150238 | 180.8467102 | 18434.93 | 2.856 | 600 | 0.07191706 | 6454.809 | 633.0005
43.263061 | 180.2425 | 18373.34 | 2.856 | 600 | 0.0721051 | 6433.242 | 630.8855
43.374817 | 180.5232 | 18401.96 | 2.856 | 600 | 0.07229136 | 6443.263 | 631.8683
43.487579 | 180.4683 | 18396.36 | 2.856 | 600 | 0.0724793 | 6441.303 | 631.676
43.603638 | 180.8894 | 18439.29 | 2.856 | 600 | 0.07267273 | 6456.334 | 633.1501
43.722137 | 181.219 | 18472.89 | 2.856 | 600 | 0.07287023 | 6468.098 | 634.3037
43.947326 | 180.6819 | 18418.14 | 2.856 | 600 | 0.07324554 | 6448.927 | 632.4237
44.062744 | 180.8467102 | 18434.93 | 2.856 | 600 | 0.07343791 | 6454.809 | 633.0005
44.294739 | 180.865 | 18436.8 | 2.856 | 600 | 0.073824565 | 6455.463 | 633.0646
44.64267 | 181.7134 | 18523.28 | 2.856 | 600 | 0.07440445 | 6485.743 | 636.0341
44.761902 | 181.2312 | 18474.13 | 2.856 | 600 | 0.07460317 | 6468.533 | 634.3464
44.88034 | 180.6758 | 18417.51 | 2.856 | 600 | 0.07480057 | 6448.709 | 632.4024
44.995483 | 180.7307434 | 18423.11 | 2.856 | 600 | 0.07499247 | 6450.67 | 632.5946
45.111114 | 181.5242 | 18503.99 | 2.856 | 600 | 0.07518519 | 6478.99 | 635.3718
45.237121 | 180.4256 | 18392 | 2.856 | 600 | 0.0753952 | 6439.778 | 631.5265
45.356476 | 180.8284 | 18433.07 | 2.856 | 600 | 0.07559413 | 6454.156 | 632.9364
45.588684 | 181.2862 | 18479.73 | 2.856 | 600 | 0.07598114 | 6470.494 | 634.5387
45.952911 | 179.864 | 18334.76 | 2.856 | 600 | 0.076588185 | 6419.736 | 629.561
46.191589 | 179.9373 | 18342.23 | 2.856 | 600 | 0.07698598 | 6422.35 | 629.8174
46.314422 | 181.1763 | 18468.53 | 2.856 | 600 | 0.0771907 | 6466.573 | 634.1542
46.433838 | 180.2973938 | 18378.94 | 2.856 | 600 | 0.07738973 | 6435.203 | 631.0778
46.557831 | 180.1875 | 18367.74 | 2.856 | 600 | 0.077596385 | 6431.282 | 630.6933
46.68103 | 180.6636 | 18416.27 | 2.856 | 600 | 0.07780172 | 6448.274 | 632.3596
46.803894 | 181.1946106 | 18470.4 | 2.856 | 600 | 0.07800649 | 6467.226 | 634.2183
46.92633 | 180.157 | 18364.63 | 2.856 | 600 | 0.07821055 | 6430.192 | 630.5865
47.045715 | 180.627 | 18412.54 | 2.856 | 600 | 0.078409525 | 6446.967 | 632.2314
47.297485 | 180.0899 | 18357.79 | 2.856 | 600 | 0.07882914 | 6427.796 | 630.3515
47.417267 | 180.7918 | 18429.34 | 2.856 | 600 | 0.07902878 | 6452.848 | 632.8083
47.662872 | 180.0227356 | 18350.94 | 2.856 | 600 | 0.07943812 | 6425.4 | 630.1165
47.789398 | 180.2303 | 18372.1 | 2.856 | 600 | 0.079649 | 6432.806 | 630.8428
47.913544 | 179.8152 | 18329.79 | 2.856 | 600 | 0.07985591 | 6417.993 | 629.3901
48.034302 | 179.034 | 18250.15 | 2.856 | 600 | 0.08005717 | 6390.108 | 626.6556
48.156494 | 180.5415 | 18403.83 | 2.856 | 600 | 0.08026082 | 6443.917 | 631.9324
48.285095 | 178.6311 | 18209.09 | 2.856 | 600 | 0.08047516 | 6375.73 | 625.2456
48.410187 | 180.0594 | 18354.67 | 2.856 | 600 | 0.080683645 | 6426.707 | 630.2446
48.533996 | 179.8152 | 18329.79 | 2.856 | 600 | 0.08088999 | 6417.993 | 629.3901
48.657684 | 180.0227356 | 18350.94 | 2.856 | 600 | 0.08109614 | 6425.4 | 630.1165
48.775848 | 180.1082 | 18359.65 | 2.856 | 600 | 0.08129308 | 6428.45 | 630.4155
48.91214 | 179.0584 | 18252.64 | 2.856 | 600 | 0.08152023 | 6390.98 | 626.741
49.037323 | 180.5293274 | 18402.58 | 2.856 | 600 | 0.08172887 | 6443.481 | 631.8896
49.162781 | 180.0654602 | 18355.3 | 2.856 | 600 | 0.08193797 | 6426.925 | 630.266
49.280548 | 180.041 | 18352.81 | 2.856 | 600 | 0.08213425 | 6426.053 | 630.1805
49.411407 | 180.3951 | 18388.89 | 2.856 | 600 | 0.082352345 | 6438.688 | 631.4196
49.539215 | 179.9617 | 18344.72 | 2.856 | 600 | 0.08256536 | 6423.221 | 629.9028
49.666992 | 180.3340149 | 18382.67 | 2.856 | 600 | 0.08277832 | 6436.51 | 631.206
49.791962 | 180.2973938 | 18378.94 | 2.856 | 600 | 0.0829866 | 6435.203 | 631.0778
49.914245 | 179.5711 | 18304.9 | 2.856 | 600 | 0.08319041 | 6409.279 | 628.5356
50.050018 | 179.2598 | 18273.17 | 2.856 | 600 | 0.0834167 | 6398.169 | 627.446
50.180389 | 179.9922 | 18347.83 | 2.856 | 600 | 0.08363398 | 6424.31 | 630.0096
50.311951 | 179.8152 | 18329.79 | 2.856 | 600 | 0.08385325 | 6417.993 | 629.3901
50.430115 | 179.8579 | 18334.14 | 2.856 | 600 | 0.08405019 | 6419.518 | 629.5396
50.55722 | 180.0105 | 18349.7 | 2.856 | 600 | 0.08426203 | 6424.964 | 630.0737
50.686798 | 178.6861 | 18214.69 | 2.856 | 600 | 0.084478 | 6377.691 | 625.4378
50.815826 | 179.4978 | 18297.43 | 2.856 | 600 | 0.08469304 | 6406.665 | 628.2792
51.072937 | 180.2303 | 18372.1 | 2.856 | 600 | 0.08512156 | 6432.806 | 630.8428
51.204254 | 179.8701477 | 18335.39 | 2.856 | 600 | 0.08534042 | 6419.953 | 629.5824
51.332245 | 178.3992 | 18185.44 | 2.856 | 600 | 0.08555374 | 6367.452 | 624.4338
51.462829 | 179.5345 | 18301.17 | 2.856 | 600 | 0.08577138 | 6407.972 | 628.4074
51.722473 | 179.2781 | 18275.04 | 2.856 | 600 | 0.08620412 | 6398.822 | 627.5101
51.851471 | 180.1509 | 18364.01 | 2.856 | 600 | 0.08641912 | 6429.974 | 630.5651
51.979706 | 180.3523 | 18384.54 | 2.856 | 600 | 0.08663284 | 6437.163 | 631.2701
52.111297 | 179.803 | 18328.54 | 2.856 | 600 | 0.08685216 | 6417.557 | 629.3474
52.239929 | 179.3819 | 18285.61 | 2.856 | 600 | 0.08706655 | 6402.526 | 627.8733
52.371521 | 180.0777 | 18356.54 | 2.856 | 600 | 0.08728587 | 6427.36 | 630.3087
52.503723 | 179.7725 | 18325.43 | 2.856 | 600 | 0.087506205 | 6416.468 | 629.2406
52.638031 | 179.1927 | 18266.33 | 2.856 | 600 | 0.08773005 | 6395.772 | 627.211
52.771393 | 179.2598 | 18273.17 | 2.856 | 600 | 0.08795232 | 6398.169 | 627.446
52.89743 | 178.9912 | 18245.79 | 2.856 | 600 | 0.08816238 | 6388.583 | 626.506
53.036774 | 180.5782 | 18407.56 | 2.856 | 600 | 0.08839462 | 6445.224 | 632.0605
53.164123 | 180.0105 | 18349.7 | 2.856 | 600 | 0.08860687 | 6424.964 | 630.0737
53.436828 | 179.3208313 | 18279.39 | 2.856 | 600 | 0.08906138 | 6400.347 | 627.6596
53.701446 | 178.6372 | 18209.71 | 2.856 | 600 | 0.08950241 | 6375.948 | 625.2669
53.832153 | 179.5222 | 18299.92 | 2.856 | 600 | 0.089720255 | 6407.536 | 628.3646
53.969848 | 178.4419 | 18189.8 | 2.856 | 600 | 0.08994975 | 6368.977 | 624.5833
54.102386 | 179.3269 | 18280.01 | 2.856 | 600 | 0.09017064 | 6400.565 | 627.681
54.236633 | 178.7227 | 18218.42 | 2.856 | 600 | 0.09039439 | 6378.998 | 625.566
54.368805 | 180.2364 | 18372.72 | 2.856 | 600 | 0.090614675 | 6433.024 | 630.8642
54.511322 | 178.625 | 18208.46 | 2.856 | 600 | 0.0908522 | 6375.513 | 625.2242
54.646118 | 178.1062 | 18155.58 | 2.856 | 600 | 0.09107686 | 6356.996 | 623.4083
54.774505 | 178.4785 | 18193.53 | 2.856 | 600 | 0.09129084 | 6370.284 | 624.7115
54.910522 | 178.3015 | 18175.49 | 2.856 | 600 | 0.09151754 | 6363.967 | 624.0919
55.048187 | 178.1855774 | 18163.67 | 2.856 | 600 | 0.09174698 | 6359.828 | 623.686
55.18753 | 177.1236 | 18055.41 | 2.856 | 600 | 0.09197922 | 6321.922 | 619.9688
55.321258 | 178.4297 | 18188.55 | 2.856 | 600 | 0.0922021 | 6368.541 | 624.5406
55.457092 | 176.971 | 18039.86 | 2.856 | 600 | 0.09242849 | 6316.476 | 619.4347
55.596771 | 177.8926 | 18133.8 | 2.856 | 600 | 0.092661285 | 6349.371 | 622.6606
55.739837 | 177.4165 | 18085.27 | 2.856 | 600 | 0.09289973 | 6332.379 | 620.9942
55.879028 | 175.4024 | 17879.96 | 2.856 | 600 | 0.09313171 | 6260.489 | 613.9442
56.014343 | 176.9466 | 18037.37 | 2.856 | 600 | 0.09335724 | 6315.604 | 619.3492
56.152313 | 176.2569 | 17967.06 | 2.856 | 600 | 0.09358719 | 6290.988 | 616.9351
56.295441 | 175.616 | 17901.73 | 2.856 | 600 | 0.093825735 | 6268.114 | 614.692
56.435821 | 175.677 | 17907.95 | 2.856 | 600 | 0.0940597 | 6270.292 | 614.9056
56.575653 | 175.103302 | 17849.47 | 2.856 | 600 | 0.094292755 | 6249.814 | 612.8974
56.710785 | 174.5173645 | 17789.74 | 2.856 | 600 | 0.094517975 | 6228.901 | 610.8465
56.851074 | 174.5539856 | 17793.47 | 2.856 | 600 | 0.09475179 | 6230.208 | 610.9747
56.993133 | 173.7239 | 17708.86 | 2.856 | 600 | 0.094988555 | 6200.582 | 608.0693
57.133545 | 173.1014 | 17645.4 | 2.856 | 600 | 0.095222575 | 6178.361 | 605.8903
57.273285 | 172.668 | 17601.23 | 2.856 | 600 | 0.095455475 | 6162.894 | 604.3734
57.414062 | 173.0464363 | 17639.8 | 2.856 | 600 | 0.0956901 | 6176.4 | 605.698
57.555298 | 171.8563 | 17518.48 | 2.856 | 600 | 0.0959255 | 6133.92 | 601.5321
57.691498 | 170.6417 | 17394.66 | 2.856 | 600 | 0.0961525 | 6090.569 | 597.2807
57.835052 | 170.367 | 17366.67 | 2.856 | 600 | 0.09639175 | 6080.765 | 596.3194
57.978699 | 169.5735 | 17285.78 | 2.856 | 600 | 0.096631165 | 6052.445 | 593.5421
58.116913 | 168.4871 | 17175.04 | 2.856 | 600 | 0.09686152 | 6013.668 | 589.7394
58.264068 | 168.243 | 17150.15 | 2.856 | 600 | 0.09710678 | 6004.954 | 588.8849
58.403808 | 167.8523 | 17110.33 | 2.856 | 600 | 0.09733968 | 5991.012 | 587.5176
58.544372 | 166.1800003 | 16939.86 | 2.856 | 600 | 0.09757395 | 5931.323 | 581.664
58.68457 | 165.4353714 | 16863.95 | 2.856 | 600 | 0.09780762 | 5904.745 | 579.0577
58.827514 | 164.6358 | 16782.45 | 2.856 | 600 | 0.09804586 | 5876.207 | 576.2591
58.970154 | 163.6959 | 16686.63 | 2.856 | 600 | 0.09828359 | 5842.659 | 572.9691
59.112701 | 162.4385 | 16558.47 | 2.856 | 600 | 0.09852117 | 5797.782 | 568.5682
59.262237 | 160.5709 | 16368.08 | 2.856 | 600 | 0.098770395 | 5731.121 | 562.0309
59.406494 | 159.9239 | 16302.13 | 2.856 | 600 | 0.09901082 | 5708.029 | 559.7664
59.559814 | 156.8172264 | 15985.45 | 2.856 | 600 | 0.09926636 | 5597.145 | 548.8924
59.712829 | 153.1063 | 15607.17 | 2.856 | 600 | 0.09952138 | 5464.694 | 535.9034
61.084411 | -0.94604246 | -96.43654 | 2.856 | 600 | 0.1018074 | -33.7663 | -3.311342
61.238067 | 0.158691 | 16.17645 | 2.856 | 600 | 0.102063445 | 5.664024 | 0.555451
61.36319 | -0.8728005 | -88.97049 | 2.856 | 600 | 0.102272 | -31.15213 | -3.054981
61.494293 | 0.2990715 | 30.48639 | 2.856 | 600 | 0.1024905 | 10.67451 | 1.046812
61.632568 | 0.061035 | 6.221713 | 2.856 | 600 | 0.1027209 | 2.178471 | 0.213635
61.763397 | -0.0427245 | -4.355199 | 2.856 | 600 | 0.102938995 | -1.52493 | -0.1495445
61.895813 | -0.42724498 | -43.55199 | 2.856 | 600 | 0.1031597 | -15.24929 | -1.495445
62.024841 | 0.537108 | 54.75107 | 2.856 | 600 | 0.103374735 | 19.17054 | 1.879988